## Groep 1
|  |  |  | Breedte [mm] | 150 | σ. (MPa/s) | 20
| Groepen |  |  | Hoogte [mm] | 150
Groep 1 | RE | Referentie niet gekrast |  | n_tot [-] | 150
Groep 2 | RK | Referentie gekrast |  | t_gem [mm] | 4.982379
Groep 3 | TK | Gekrast thermisch gerepareerd |  | Poissons ratio [-] | 0.23
|  |  |  | E-Modulus [MPa] | 70000
|  |  |  | alldata 0,005 | 24.3
|  |  | Dsteunring | Ds (mm) | 120
|  |  |  | Dl (mm) | 60
|  |  |  | l | 150
|  |  |  | D | 163.6075
|  |  |  | tref (s) | 5 | for the modificationfactor | Kmod | NEN2608
|  |  |  | n | 16 | [7 empty] | S1 and S2 | Time
[11 empty] | IR, LR, OR, ND |  | Deflection | [5 empty] | Displacement rate
Column1 | Dikte1 in mm | Dikte 2 in mm | Dikte 3 in mm | Dikte 4 in mm | Gem dikte | Test zijde | Foliezijde | Tested date | Time of test | Bijzonderheden | Location of failure | F_breuk (N) | δfailure (mm) | tfailure (s) | Actual loading rate mm/s | T (°C) | RH (%) | δ. (mm/min) | δ. (mm/s) | σf (MPa) | σf,eq (MPa)
AR-Air 1 | [5 empty] | Air | Tin |  |  |  |  | 10020.5 | 1.02591 | 7.448968 | 0.1377643 | 24.56 | 42.5 | 8.257673 | 0.1376279 | 194.2579 | 166.8 | AR-Air 1 |  | 194.2579 | 7.448968
AR-Air 2 | [5 empty] | Air | Tin |  |  |  |  | 2747.45 | 0.300955 | 2.176724 | 0.1384007 | 25.27 | 41.3 | 8.257673 | 0.1376279 | 53.2622 | 42.4 | AR-Air 2
AR-Air 3 | [5 empty] | Air | Tin |  |  |  |  | 5430.76 | 0.545679 | 3.93893 | 0.1386303 | 25.37 | 41.2 | 8.257673 | 0.1376279 | 105.281 | 86.9 | AR-Air 3 |  | 105.281 | 3.93893
AR-Air 4 | [5 empty] | Air | Tin |  |  |  |  | 5506.07 | 0.543458 | 3.936623 | 0.138074 | 25.41 | 41.6 | 8.257673 | 0.1376279 | 106.7409 | 88.1 | AR-Air 4 |  | 106.7409 | 3.936623
AR-Air 5 | [5 empty] | Air | Tin |  |  |  |  | 4161.05 | 0.420459 | 3.04594 | 0.1381291 | 25.41 | 41.6 | 8.257673 | 0.1376279 | 80.66631 | 65.5 | AR-Air 5 |  | 80.66631 | 3.04594
AR-Air 6 | [5 empty] | Air | Tin |  |  |  |  | 5447.12 | 0.557557 | 4.045463 | 0.1380236 | 25.53 | 40.9 | 8.257673 | 0.1376279 | 105.5981 | 87.3 | AR-Air 6 |  | 105.5981 | 4.045463
AR-Air 7 | [5 empty] | Air | Tin |  |  |  |  | 9658.91 | 0.937122 | 6.784488 | 0.1377604 | 25.57 | 41.2 | 8.257673 | 0.1376279 | 187.2481 | 159.9 | AR-Air 7 |  | 187.2481 | 6.784488
AR-Air 8 | [5 empty] | Air | Tin |  |  |  |  | 2934.04 | 0.324836 | 2.335566 | 0.1397791 | 25.65 | 41 | 8.257673 | 0.1376279 | 56.87944 | 45.4 | AR-Air 8
AR-Air 9 | [5 empty] | Air | Tin |  |  |  |  | 3763.45 | 0.400449 | 2.895495 | 0.1387301 | 25.72 | 40.8 | 8.257673 | 0.1376279 | 72.95842 | 59.1 | AR-Air 9 |  | 72.95842 | 2.895495
AR-Air 10 | [5 empty] | Air | Tin |  |  |  |  | 3366.2 | 0.364624 | 2.655739 | 0.1379648 | 25.68 | 41.2 | 8.257673 | 0.1376279 | 65.25731 | 52.5 | AR-Air 10 |  | 65.25731 | 2.655739
AR-Air 11 | 5.01 | 5.02 | 5 | 5.01 | 5.01 | Air | Tin |  |  |  |  | 2353.04 | 0.291018 | 2.100443 | 0.1388261 | 25.68 | 41.3 | 8.257673 | 0.1376279 | 45.61615 | 36.2 | AR-Air 11
AR-Air 12 | 5.01 | 5 | 4.99 | 5 | 5 | Air | Tin |  |  |  |  | 4287.15 | 0.578402 | 4.167024 | 0.138258 | 25.72 | 41 | 8.257673 | 0.1376279 | 83.11089 | 68.8 | AR-Air 12 |  | 83.11089 | 4.167024
AR-Air 13 | 5.01 | 5 | 5.1 | 4.99 | 5.025 | Air | Tin |  |  |  |  | 3467.47 | 0.381757 | 2.769063 | 0.1375332 | 25.67 | 41.3 | 8.257673 | 0.1376279 | 67.22054 | 54.3 | AR-Air 13 |  | 67.22054 | 2.769063
AR-Air 14 | 5 | 5 | 4.99 | 5 | 4.9975 | Air | Tin |  |  |  |  | 6698.49 | 0.674764 | 4.907609 | 0.1379931 | 25.65 | 41.3 | 8.257673 | 0.1376279 | 129.8572 | 108.7 | AR-Air 14 |  | 129.8572 | 4.907609
AR-Air 15 | 5 | 5 | 4.99 | 4.99 | 4.995 | Air | Tin |  |  |  |  | 5653.49 | 0.585207 | 4.22872 | 0.1384723 | 25.64 | 41.3 | 8.257673 | 0.1376279 | 109.5988 | 90.9 | AR-Air 15 |  | 109.5988 | 4.22872
AR-Air 16 | 4.99 | 4.99 | 4.99 | 4.89 | 4.965 | Air | Tin |  |  |  |  | 5632.11 | 0.599309 | 4.344672 | 0.1381255 | 25.63 | 41.3 | 8.257673 | 0.1376279 | 109.1844 | 90.7 | AR-Air 16 |  | 109.1844 | 4.344672
AR-Air 17 | 5.01 | 5 | 5.01 | 5.01 | 5.0075 | Air | Tin |  |  |  |  | 2911.09 | 0.306905 | 2.236906 | 0.1376168 | 25.63 | 41.5 | 8.257673 | 0.1376279 | 56.43453 | 45 | AR-Air 17
AR-Air 18 | 5 | 5.01 | 5 | 5 | 5.0025 | Air | Tin |  |  |  |  | 4288.93 | 0.472079 | 3.405497 | 0.1387279 | 25.61 | 41.5 | 8.257673 | 0.1376279 | 83.1454 | 68 | AR-Air 18 |  | 83.1454 | 3.405497
AR-Air 19 | 4.99 | 4.99 | 4.98 | 4.99 | 4.9875 | Air | Tin |  |  |  |  | 3773.92 | 0.406253 | 2.936622 | 0.1384689 | 25.59 | 41.5 | 8.257673 | 0.1376279 | 73.16139 | 59.3 | AR-Air 19 |  | 73.16139 | 2.936622
AR-Air 20 | 5 | 4.99 | 4.99 | 5 | 4.995 | Air | Tin |  |  |  |  | 6979.67 | 0.739429 | 5.362174 | 0.1374828 | 25.56 | 41.4 | 8.257673 | 0.1376279 | 135.3082 | 113.8 | AR-Air 20 |  | 135.3082 | 5.362174
AR-Air 21 | 4.98 | 4.99 | 4.99 | 4.99 | 4.9875 | Air | Tin |  |  |  |  | 4797.57 | 0.57232 | 4.15282 | 0.1381878 | 25.57 | 41.4 | 8.257673 | 0.1376279 | 93.00592 | 77 | AR-Air 21 |  | 93.00592 | 4.15282
AR-Air 22 | 4.98 | 4.98 | 4.97 | 4.97 | 4.975 | Air | Tin |  |  |  |  | 8689.61 | 0.868205 | 6.274233 | 0.1380423 | 24.92 | 41.7 | 8.257673 | 0.1376279 | 168.4572 | 143.1 | AR-Air 22 |  | 168.4572 | 6.274233
AR-Air 23 | 4.98 | 4.98 | 4.99 | 4.98 | 4.9825 | Air | Tin |  |  |  |  | 6751.73 | 0.683595 | 4.967165 | 0.1379846 | 25.03 | 41.5 | 8.257673 | 0.1376279 | 130.8894 | 109.6 | AR-Air 23 |  | 130.8894 | 4.967165
AR-Air 24 | 4.97 | 4.99 | 4.99 | 4.99 | 4.985 | Air | Tin |  |  |  |  | 12143.6 | 1.16108 | 8.414999 | 0.1379863 | 25.13 | 41.1 | 8.257673 | 0.1376279 | 235.4164 | 203.7 | AR-Air 24 |  | 235.4164 | 8.414999
AR-Air 25 | 5 | 4.98 | 4.97 | 4.98 | 4.9825 | Air | Tin |  |  |  |  | 6194.55 | 0.626512 | 4.525933 | 0.1382171 | 25.3 | 40.6 | 8.257673 | 0.1376279 | 120.0878 | 100 | AR-Air 25 |  | 120.0878 | 4.525933
AR-Air 26 | 4.99 | 5.01 | 5 | 5 | 5 | Air | Tin |  |  |  |  | 3588.6 | 0.372799 | 2.697914 | 0.1383791 | 25.38 | 40.5 | 8.257673 | 0.1376279 | 69.56877 | 56.1 | AR-Air 26 |  | 69.56877 | 2.697914
AR-Air 27 | 4.98 | 4.98 | 4.97 | 4.97 | 4.975 | Air | Tin |  |  |  |  | 3853.14 | 0.422405 | 3.072665 | 0.1380199 | 25.45 | 40.3 | 8.257673 | 0.1376279 | 74.69716 | 60.7 | AR-Air 27 |  | 74.69716 | 3.072665
AR-Air 28 | 5.01 | 4.99 | 4.99 | 5.01 | 5 | Air | Tin |  |  |  |  | 9904.78 | 0.967499 | 7.005076 | 0.1381898 | 25.49 | 40.3 | 8.257673 | 0.1376279 | 192.0145 | 164.3 | AR-Air 28 |  | 192.0145 | 7.005076
AR-Air 29 | 5 | 4.99 | 4.99 | 5 | 4.995 | Air | Tin |  |  |  |  | 8863.66 | 0.910554 | 6.608416 | 0.1377301 | 25.55 | 40.3 | 8.257673 | 0.1376279 | 171.8313 | 146.5 | AR-Air 29 |  | 171.8313 | 6.608416
AR-Air 30 | 4.99 | 5 | 4.99 | 4.98 | 4.99 | Air | Tin |  |  |  |  | 8558.84 | 0.882716 | 6.378625 | 0.1382738 | 25.56 | 40.2 | 8.257673 | 0.1376279 | 165.9221 | 141.1 | AR-Air 30 |  | 165.9221 | 6.378625
Column1 | Dikte1 in mm (Beginpunt is naamzijde) | Dikte 2 in mm | Dikte 3 in mm | Dikte 4 in mm | Gem dikte in mm | Test zijde (Kraszijde) | Foliezijde | [12 empty] | 0 | 0 |  | At or not at scr
SC-air-HT600 1 | 4.99 | 4.99 | 4.99 | 4.99 | 4.99 | Air | Tin |  |  |  |  | 1689.75 | 0.5241 | 3.767938 | 0.1386056 | 25.27 | 42.8 | 8.257673 | 0.1376279 | 32.75757 | 27 | SC-air-HT600 1 | not | 32.75757 | 3.767938
SC-air-HT600 2 | 5 | 5.01 | 5.01 | 5.01 | 5.0075 | Air | Tin |  |  |  |  | 2469.22 | 0.332599 | 2.418307 | 0.1381852 | 25.44 | 42.5 | 8.257673 | 0.1376279 | 47.86842 | 38.3 | SC-air-HT600 2 | not | 47.86842 | 2.418307
SC-air-HT600 3 | 5 | 4.99 | 4.99 | 4.99 | 4.9925 | Air | Tin |  |  |  |  | 3102.49 | 0.38979 | 2.809046 | 0.1386137 | 25.38 | 43.3 | 8.257673 | 0.1376279 | 60.14502 | 48.6 | SC-air-HT600 3 | at |  |  |  | 60.14502 | 2.809046
SC-air-HT600 4 | 5.01 | 5.01 | 5.01 | 5.01 | 5.01 | Air | Tin |  |  |  |  | 2570.05 | 0.364436 | 2.625922 | 0.1381442 | 25.41 | 43.3 | 8.257673 | 0.1376279 | 49.82311 | 40.1 | SC-air-HT600 4 | not | 49.82311 | 2.625922
SC-air-HT600 5 | 4.99 | 4.99 | 5 | 5 | 4.995 | Air | Tin |  |  |  |  | 2583 | 0.330102 | 2.414675 | 0.1371752 | 25.41 | 43.7 | 8.257673 | 0.1376279 | 50.07416 | 40.1 | SC-air-HT600 5 | at |  |  |  | 50.07416 | 2.414675
SC-air-HT600 6 | 5.01 | 5.01 | 5 | 5 | 5.005 | Air | Tin |  |  |  |  | 3865.12 | 0.411251 | 2.983273 | 0.1374565 | 25.42 | 43.8 | 8.257673 | 0.1376279 | 74.9294 | 60.8 | SC-air-HT600 6 | not | 74.9294 | 2.983273
SC-air-HT600 7 | 5 | 5 | 5 | 5 | 5 | Air | Tin |  |  |  |  | 2606.59 | 0.342499 | 2.45033 | 0.1392789 | 25.42 | 43.9 | 8.257673 | 0.1376279 | 50.53148 | 40.5 | SC-air-HT600 7 | not | 50.53148 | 2.45033
SC-air-HT600 8 | 5 | 5 | 5.01 | 5 | 5.0025 | Air | Tin |  |  |  |  | 2741.47 | 0.4192 | 3.0588 | 0.1374818 | 25.44 | 43.6 | 8.257673 | 0.1376279 | 53.14627 | 43.2 | SC-air-HT600 8 | at |  |  |  | 53.14627 | 3.0588
SC-air-HT600 9 | 5 | 5 | 5 | 5 | 5 | Air | Tin |  |  |  |  | 2411.49 | 0.310063 | 2.250516 | 0.1375688 | 25.44 | 43.4 | 8.257673 | 0.1376279 | 46.74926 | 37.3 | SC-air-HT600 9 | at |  |  |  | 46.74926 | 2.250516
SC-air-HT600 10 | 4.99 | 4.99 | 5 | 5 | 4.995 | Air | Tin |  |  |  |  | 5983.15 | 0.679909 | 4.936526 | 0.1383329 | 25.44 | 43.3 | 8.257673 | 0.1376279 | 115.9896 | 97.1 | SC-air-HT600 10 | not | 115.9896 | 4.936526
SC-air-HT600 11 | 4.99 | 4.99 | 4.99 | 4.98 | 4.9875 | Air | Tin |  |  |  |  | 4701.72 | 0.551906 | 3.995907 | 0.1379975 | 25.45 | 43.3 | 8.257673 | 0.1376279 | 91.14777 | 75.3 | SC-air-HT600 11 | not | 91.14777 | 3.995907
SC-air-HT600 12 | 4.99 | 4.98 | 4.99 | 4.99 | 4.9875 | Air | Tin |  |  |  |  | 2635.05 | 0.537186 | 3.891417 | 0.1381644 | 25.48 | 43.2 | 8.257673 | 0.1376279 | 51.08321 | 42.1 | SC-air-HT600 12 | at |  |  |  | 51.08321 | 3.891417
SC-air-HT600 13 | 4.99 | 4.98 | 4.99 | 4.99 | 4.9875 | Air | Tin |  |  |  |  | 3196.05 | 0.487855 | 3.520593 | 0.1388396 | 25.49 | 43.2 | 8.257673 | 0.1376279 | 61.95878 | 50.8 | SC-air-HT600 13 | not | 61.95878 | 3.520593
SC-air-HT600 14 | 5.01 | 5.01 | 4.98 | 4.98 | 4.995 | Air | Tin |  |  |  |  | 3223.06 | 0.402971 | 2.927314 | 0.1373989 | 25.49 | 43.3 | 8.257673 | 0.1376279 | 62.48239 | 50.6 | SC-air-HT600 14 | not | 62.48239 | 2.927314
SC-air-HT600 15 | 4.99 | 4.99 | 4.99 | 4.99 | 4.99 | Air | Tin |  |  |  |  | 3436.24 | 0.458945 | 3.315677 | 0.138372 | 25.49 | 43.2 | 8.257673 | 0.1376279 | 66.61511 | 54.4 | SC-air-HT600 15 | not | 66.61511 | 3.315677
SC-air-HT600 16 | 4.98 | 4.97 | 4.98 | 5 | 4.9825 | Air | Tin |  |  |  |  | 2980.68 | 0.474493 | 3.436963 | 0.1385793 | 25.37 | 44.5 | 8.257673 | 0.1376279 | 57.7836 | 47.3 | SC-air-HT600 16 | not | 57.7836 | 3.436963
SC-air-HT600 17 | 4.98 | 4.99 | 4.99 | 4.98 | 4.985 | Air | Tin |  |  |  |  | 1840.08 | 0.377009 | 2.715858 | 0.13834 | 25.4 | 43.3 | 8.257673 | 0.1376279 | 35.67188 | 28.8 | SC-air-HT600 17 | not | 35.67188 | 2.715858
SC-air-HT600 18 | 4.98 | 5 | 5 | 4.99 | 4.9925 | Air | Tin |  |  |  |  | 3005.54 | 0.604136 | 4.380426 | 0.1378491 | 25.44 | 43.4 | 8.257673 | 0.1376279 | 58.26554 | 48.4 | SC-air-HT600 18 | not | 58.26554 | 4.380426
SC-air-HT600 19 | 4.99 | 4.99 | 4.99 | 5 | 4.9925 | Air | Tin |  |  |  |  | 5183.43 | 0.679868 | 4.929606 | 0.1380111 | 25.48 | 43.1 | 8.257673 | 0.1376279 | 100.4862 | 84.1 | SC-air-HT600 19 | not | 100.4862 | 4.929606
SC-air-HT600 20 | 4.97 | 4.97 | 4.98 | 4.97 | 4.9725 | Air | Tin |  |  |  |  | 2312.56 | 0.495286 | 3.606074 | 0.1377735 | 25.49 | 43.2 | 8.257673 | 0.1376279 | 44.8314 | 36.8 | SC-air-HT600 20 | not | 44.8314 | 3.606074
SC-air-HT600 21 | 4.96 | 4.98 | 4.96 | 4.95 | 4.9625 | Air | Tin |  |  |  |  | 2019.87 | 0.476164 | 3.434107 | 0.1389417 | 25.5 | 43.1 | 8.257673 | 0.1376279 | 39.1573 | 32 | SC-air-HT600 21 | not | 39.1573 | 3.434107
SC-air-HT600 22 | 4.99 | 4.99 | 4.98 | 4.98 | 4.985 | Air | Tin |  |  |  |  | 4321.68 | 0.50085 | 3.607064 | 0.1386786 | 25.49 | 43.2 | 8.257673 | 0.1376279 | 83.78029 | 68.8 | SC-air-HT600 22 | not | 83.78029 | 3.607064
SC-air-HT600 23 | 4.97 | 4.97 | 4.96 | 4.96 | 4.965 | Air | Tin |  |  |  |  | 2750.52 | 0.454142 | 3.277065 | 0.1386053 | 25.52 | 43 | 8.257673 | 0.1376279 | 53.32171 | 43.5 | SC-air-HT600 23 | not | 53.32171 | 3.277065
SC-air-HT600 24 | 4.97 | 4.96 | 4.98 | 4.99 | 4.975 | Air | Tin |  |  |  |  | 3653.13 | 0.446552 | 3.219892 | 0.1382148 | 25.53 | 43.4 | 8.257673 | 0.1376279 | 70.81975 | 57.7 | SC-air-HT600 24 | not | 70.81975 | 3.219892
SC-air-HT600 25 | 4.96 | 4.97 | 4.96 | 4.97 | 4.965 | Air | Tin |  |  |  |  | 3112.04 | 0.58428 | 4.240068 | 0.1378712 | 25.55 | 43 | 8.257673 | 0.1376279 | 60.33016 | 50 | SC-air-HT600 25 | not | 60.33016 | 4.240068
SC-air-HT600 26 | 4.99 | 4.99 | 4.98 | 4.99 | 4.9875 | Air | Tin |  |  |  |  | 3426.14 | 0.402433 | 2.903586 | 0.1383072 | 25.5 | 43.1 | 8.257673 | 0.1376279 | 66.41931 | 53.8 | SC-air-HT600 26 | not | 66.41931 | 2.903586
SC-air-HT600 27 | 4.99 | 4.97 | 4.98 | 4.97 | 4.9775 | Air | Tin |  |  |  |  | 2613.29 | 0.358794 | 2.570186 | 0.1390026 | 25.53 | 43 | 8.257673 | 0.1376279 | 50.66136 | 40.7 | SC-air-HT600 27 | at |  |  |  | 50.66136 | 2.570186
SC-air-HT600 28 | 4.98 | 4.98 | 4.98 | 4.99 | 4.9825 | Air | Tin |  |  |  |  | 2997.05 | 0.4565 | 3.285289 | 0.1388601 | 25.53 | 43.3 | 8.257673 | 0.1376279 | 58.10095 | 47.4 | SC-air-HT600 28 | not | 58.10095 | 3.285289
SC-air-HT600 29 | 4.96 | 4.97 | 4.97 | 4.98 | 4.97 | Air | Tin |  |  |  |  | 3307.67 | 0.680489 | 4.915063 | 0.1381404 | 25.55 | 43.1 | 8.257673 | 0.1376279 | 64.12265 | 53.7 | SC-air-HT600 29 | not | 64.12265 | 4.915063
SC-air-HT600 30 | 4.97 | 4.94 | 4.95 | 4.95 | 4.9525 | Air | Tin |  |  |  |  | 3102.49 | 0.38979 | 2.809046 | 0.1386137 | 25.38 | 43.3 | 8.257673 | 0.1376279 | 60.14502 | 48.6 | SC-air-HT600 30 | not | 60.14502 | 2.809046
Column1 | Dikte1 in mm | Dikte 2 in mm | Dikte 3 in mm | Dikte 4 in mm | gem Dikte | Test zijde (kraszijde) | Foliezijde | [10 empty] | 8.257673 | 0.1376279 | 0 | 0
SC-air-HT500 1 | 4.96 | 4.96 | 4.95 | 4.96 | 4.9575 | Air | Tin |  |  |  |  | 4765.1 | 0.52076 | 3.7845 | 0.1384828 | 25.38 | 36 | 8.257673 | 0.1376279 | 92.37646 | 76 | SC-air-HT500 1 | not | 92.37646 | 3.7845
SC-air-HT500 2 | 4.96 | 4.95 | 4.95 | 4.95 | 4.9525 | Air | Tin |  |  |  |  | 3909.5 | 0.403049 | 2.904653 | 0.1384523 | 25.52 | 35.6 | 8.257673 | 0.1376279 | 75.78975 | 61.4 | SC-air-HT500 2 | not | 75.78975 | 2.904653
SC-air-HT500 3 | 4.97 | 4.97 | 4.96 | 4.96 | 4.965 | Air | Tin |  |  |  |  | 3092.33 | 0.594342 | 4.322751 | 0.13766 | 25.6 | 35.5 | 8.257673 | 0.1376279 | 59.94806 | 49.8 | SC-air-HT500 3 | at |  |  | 59.94806 | 4.322751
SC-air-HT500 4 | 4.95 | 4.96 | 4.96 | 4.96 | 4.9575 | Air | Tin |  |  |  |  | 1906.68 | 0.205038 | 1.490314 | 0.1371265 | 25.65 | 35.8 | 8.257673 | 0.1376279 | 36.96299 | 28.7 | SC-air-HT500 4 | at |  |  | 36.96299 | 1.490314 | 28.7
SC-air-HT500 5 | 4.95 | 4.95 | 4.94 | 4.94 | 4.945 | Air | Tin |  |  |  |  | 1746.39 | 0.189783 | 1.355389 | 0.14077 | 25.65 | 35.6 | 8.257673 | 0.1376279 | 33.8556 | 26.1 | SC-air-HT500 5 | at |  |  | 33.8556 | 1.355389 | 26.1
SC-air-HT500 6 | 4.95 | 4.96 | 4.93 | 4.94 | 4.945 | Air | Tin |  |  |  |  | 3877.42 | 0.385145 | 2.7866 | 0.1386692 | 25.72 | 35.4 | 8.257673 | 0.1376279 | 75.16785 | 60.7 | SC-air-HT500 6 | not | 75.16785 | 2.7866
SC-air-HT500 7 | 4.96 | 4.96 | 4.95 | 4.95 | 4.955 | Air | Tin |  |  |  |  | 1929.81 | 0.215133 | 1.566979 | 0.1359856 | 25.75 | 35.2 | 8.257673 | 0.1376279 | 37.41139 | 29.1 | SC-air-HT500 7 | at |  |  | 37.41139 | 1.566979 | 29.1
SC-air-HT500 8 | 4.97 | 4.96 | 4.95 | 4.95 | 4.9575 | Air | Tin |  |  |  |  | 1801.38 | 0.193452 | 1.390874 | 0.1398909 | 25.79 | 35.1 | 8.257673 | 0.1376279 | 34.92164 | 27 | SC-air-HT500 8 | at |  |  | 34.92164 | 1.390874 | 27
SC-air-HT500 9 | 4.96 | 4.96 | 4.96 | 4.96 | 4.96 | Air | Tin |  |  |  |  | 3868.08 | 0.394956 | 2.849313 | 0.1386584 | 25.8 | 35.1 | 8.257673 | 0.1376279 | 74.98678 | 60.6 | SC-air-HT500 9 | not | 74.98678 | 2.849313
SC-air-HT500 10 | 4.95 | 4.95 | 4.94 | 4.95 | 4.9475 | Air | Tin |  |  |  |  | 1718.28 | 0.435018 | 3.159515 | 0.1380622 | 25.82 | 35 | 8.257673 | 0.1376279 | 33.31066 | 27.1 | SC-air-HT500 10 | at |  |  | 33.31066 | 3.159515 | 27.1
SC-air-HT500 11 | 4.98 | 4.96 | 4.94 | 4.98 | 4.965 | Air | Tin |  |  |  |  | 1971.67 | 0.279237 | 1.99881 | 0.1399568 | 25.83 | 34.8 | 8.257673 | 0.1376279 | 38.22289 | 30.2 | SC-air-HT500 11 | at |  |  | 38.22289 | 1.99881
SC-air-HT500 12 | 4.95 | 4.95 | 4.95 | 4.95 | 4.95 | Air | Tin |  |  |  |  | 1759.34 | 1.15112 | 8.315063 | 0.1385161 | 25.84 | 34.9 | 8.257673 | 0.1376279 | 34.10665 | 29.5 | SC-air-HT500 12 | at |  |  | 34.10665 | 8.315063 | 29.5
SC-air-HT500 13 |  |  |  |  | 0 | Air | Tin |  |  |  |  | 3176.24 | 0.331962 | 2.400165 | 0.1383243 | 25.87 | 34.8 | 8.257673 | 0.1376279 | 61.57474 | 49.3 | SC-air-HT500 13 | not | 61.57474 | 2.400165
SC-air-HT500 14 |  |  |  |  | 0 | Air | Tin |  |  |  |  | 1820.73 | 0.203129 | 1.484849 | 0.1373307 | 25.88 | 34.8 | 8.257673 | 0.1376279 | 35.29676 | 27.4 | SC-air-HT500 14 | at |  |  | 35.29676 | 1.484849 | 27.4
SC-air-HT500 15 |  |  |  |  | 0 | Air | Tin |  |  |  |  | 1900.61 | 0.27832 | 2.009535 | 0.1394699 | 25.92 | 34.7 | 8.257673 | 0.1376279 | 36.84532 | 29.2 | SC-air-HT500 15 | at |  |  | 36.84532 | 2.009535 | 29.2
SC-air-HT500 16 |  |  |  |  | 0 | Air | Tin |  |  |  |  | 5783.98 | 0.63237 | 4.5618 | 0.138474 | 25.94 | 34.9 | 8.257673 | 0.1376279 | 112.1285 | 93.4 | SC-air-HT500 16 | not | 112.1285 | 4.5618
SC-air-HT500 17 |  |  |  |  | 0 | Air | Tin |  |  |  |  | 1717.17 | 0.170001 | 1.212451 | 0.1396277 | 25.84 | 34.7 | 8.257673 | 0.1376279 | 33.28914 | 25.5 | SC-air-HT500 17 | at |  |  | 33.28914 | 1.212451 | 25.5
SC-air-HT500 18 |  |  |  |  | 0 | Air | Tin |  |  |  |  | 1946.49 | 0.197491 | 1.440126 | 0.1377322 | 25.86 | 34.5 | 8.257673 | 0.1376279 | 37.73475 | 29.2 | SC-air-HT500 18 | at |  |  | 37.73475 | 1.440126 | 29.2
SC-air-HT500 19 |  |  |  |  | 0 | Air | Tin |  |  |  |  | 3044.05 | 0.319881 | 2.302349 | 0.1384983 | 25.88 | 34.6 | 8.257673 | 0.1376279 | 59.0121 | 47.1 | SC-air-HT500 19 | not | 59.0121 | 2.302349
SC-air-HT500 20 |  |  |  |  | 0 | Air | Tin |  |  |  |  | 4954 | 0.496157 | 3.575816 | 0.1385081 | 25.9 | 34.6 | 8.257673 | 0.1376279 | 96.03848 | 78.8 | SC-air-HT500 20 | not | 96.03848 | 3.575816
SC-air-HT500 21 |  |  |  |  | 0 | Air | Tin |  |  |  |  | 2212.64 | 0.297097 | 2.158492 | 0.1366156 | 25.87 | 34.9 | 8.257673 | 0.1376279 | 42.89434 | 34.1 | SC-air-HT500 21 | at |  |  | 42.89434 | 2.158492
SC-air-HT500 22 |  |  |  |  | 0 | Air | Tin |  |  |  |  | 4576.39 | 0.466189 | 3.366585 | 0.1388988 | 25.9 | 34.5 | 8.257673 | 0.1376279 | 88.71811 | 72.5 | SC-air-HT500 22 | not | 88.71811 | 3.366585
SC-air-HT500 23 |  |  |  |  | 0 | Air | Tin |  |  |  |  | 2605.4 | 0.337348 | 2.449166 | 0.1379322 | 25.83 | 34.9 | 8.257673 | 0.1376279 | 50.50841 | 40.5 | SC-air-HT500 23 | at |  |  | 50.50841 | 2.449166
SC-air-HT500 24 |  |  |  |  | 0 | Air | Tin |  |  |  |  | 3243.36 | 0.40021 | 2.883025 | 0.1380892 | 25.83 | 34.8 | 8.257673 | 0.1376279 | 62.87593 | 50.9 | SC-air-HT500 24 | not | 62.87593 | 2.883025
SC-air-HT500 25 |  |  |  |  | 0 | Air | Tin |  |  |  |  | 7273.34 | 0.788381 | 5.733701 | 0.1377456 | 25.84 | 34.6 | 8.257673 | 0.1376279 | 141.0013 | 119.1 | SC-air-HT500 25 | not | 141.0013 | 5.733701
SC-air-HT500 26 |  |  |  |  | 0 | Air | Tin |  |  |  |  | 6067.8 | 0.601972 | 4.358551 | 0.1381935 | 25.9 | 34.7 | 8.257673 | 0.1376279 | 117.6307 | 97.7 | SC-air-HT500 26 | not | 117.6307 | 4.358551
SC-air-HT500 27 |  |  |  |  | 0 | Air | Tin |  |  |  |  | 2122.53 | 0.219618 | 1.612755 | 0.1361072 | 25.91 | 34.5 | 8.257673 | 0.1376279 | 41.14747 | 32.1 | SC-air-HT500 27 | at |  |  | 41.14747 | 1.612755
SC-air-HT500 28 |  |  |  |  | 0 | Air | Tin |  |  |  |  | 3040.68 | 0.328085 | 2.368135 | 0.1384016 | 25.92 | 34.2 | 8.257673 | 0.1376279 | 58.94677 | 47.1 | SC-air-HT500 28 | not | 47.1 | 2.368135
SC-air-HT500 29 |  |  |  |  | 0 | Air | Tin |  |  |  |  | 3944.45 | 0.405473 | 2.90919 | 0.1387773 | 25.94 | 34.4 | 8.257673 | 0.1376279 | 76.4673 | 61.9 | SC-air-HT500 29 | not | 61.9 | 2.90919
SC-air-HT500 30 |  |  |  |  | 0 | Air | Tin | [10 empty] | 8.257673 | 0.1376279 | 0 | 0 | SC-air-HT500 30
Column1 | Dikte1 in mm | Dikte 2 in mm | Dikte 3 in mm | Dikte 4 in mm | gem Dikte | Test zijde (kraszijde) | Foliezijde | [10 empty] | 8.257673 | 0.1376279 | 0 | 0
SC-air 1 |  |  |  |  | 0 | Air | Tin |  |  |  |  | 2272.72 | 0.395589 | 2.872085 | 0.1379457 | 24.96 | 43.9 | 8.257673 | 0.1376279 | 44.05906 | 35.7 | SC-air 1
SC-air 2 |  |  |  |  | 0 | Air | Tin |  |  |  |  | 4927.64 | 0.477034 | 3.447791 | 0.1385146 | 25.07 | 43.6 | 8.257673 | 0.1376279 | 95.52746 | 78.2 | SC-air 2
SC-air 3 |  |  |  |  | 0 | Air | Tin |  |  |  |  | 5049.32 | 0.515658 | 3.732859 | 0.1378973 | 25.15 | 43.5 | 8.257673 | 0.1376279 | 97.88636 | 80.5 | SC-air 3
SC-air 4 |  |  |  |  | 0 | Air | Tin |  |  |  |  | 3239.31 | 0.384398 | 2.774454 | 0.1379661 | 25.27 | 43.3 | 8.257673 | 0.1376279 | 62.79742 | 50.7 | SC-air 4
SC-air 5 |  |  |  |  | 0 | Air | Tin |  |  |  |  | 1703.61 | 0.205944 | 1.474915 | 0.140549 | 25.36 | 43 | 8.257673 | 0.1376279 | 33.02626 | 25.6 | SC-air 5
SC-air 6 |  |  |  |  | 0 | Air | Tin |  |  |  |  | 4012.6 | 0.497129 | 3.588401 | 0.1381632 | 25.41 | 42.8 | 8.257673 | 0.1376279 | 77.78846 | 63.8 | SC-air 6
SC-air 7 |  |  |  |  | 0 | Air | Tin |  |  |  |  | 1737.11 | 0.197374 | 1.459932 | 0.1344634 | 25.46 | 42.9 | 8.257673 | 0.1376279 | 33.6757 | 26.1 | SC-air 7
SC-air 8 |  |  |  |  | 0 | Air | Tin |  |  |  |  | 1847.97 | 0.224532 | 1.631302 | 0.1384618 | 25.55 | 42.5 | 8.257673 | 0.1376279 | 35.82483 | 28 | SC-air 8
SC-air 9 |  |  |  |  | 0 | Air | Tin |  |  |  |  | 2546.44 | 0.277331 | 1.974348 | 0.1395177 | 25.6 | 42.4 | 8.257673 | 0.1376279 | 49.36541 | 39 | SC-air 9
SC-air 10 |  |  |  |  | 0 | Air | Tin |  |  |  |  | 1852.1 | 0.240549 | 1.795241 | 0.1346971 | 25.61 | 42.4 | 8.257673 | 0.1376279 | 35.9049 | 28.2 | SC-air 10
SC-air 11 |  |  |  |  | 0 | Air | Tin |  |  |  |  | 5519.91 | 0.559887 | 4.066631 | 0.1379721 | 25.67 | 42.3 | 8.257673 | 0.1376279 | 107.0092 | 88.5 | SC-air 11
SC-air 12 |  |  |  |  | 0 | Air | Tin |  |  |  |  | 6183.46 | 0.623943 | 4.519823 | 0.1379643 | 25.69 | 42.4 | 8.257673 | 0.1376279 | 119.8729 | 99.8 | SC-air 12
SC-air 13 |  |  |  |  | 0 | Air | Tin |  |  |  |  | 1831.19 | 0.263879 | 1.893597 | 0.1388041 | 25.71 | 42.3 | 8.257673 | 0.1376279 | 35.49954 | 28 | SC-air 13
SC-air 14 |  |  |  |  | 0 | Air | Tin |  |  |  |  | 4400.12 | 0.454244 | 3.266584 | 0.1386538 | 25.73 | 42.2 | 8.257673 | 0.1376279 | 85.30094 | 69.6 | SC-air 14
SC-air 15 not valid | [21 empty] | SC-air 15 not valid
SC-air 16 |  |  |  |  | 0 | Air | Tin |  |  |  |  | 1312.18 | 0.128931 | 0.1866396 | 0.7335343 | 25.8 | 42.1 | 8.257673 | 0.1376279 | 25.43798 | 17.4 | SC-air 16
SC-air 17 |  |  |  |  | 0 | Air | Tin |  |  |  |  | 6093.27 | 0.870132 | 6.327971 | 0.1377727 | 25.78 | 42 | 8.257673 | 0.1376279 | 118.1244 | 100.4 | SC-air 17
SC-air 18 |  |  |  |  | 0 | Air | Tin |  |  |  |  | 3060.31 | 0.625778 | 4.541118 | 0.1381173 | 25.78 | 41.9 | 8.257673 | 0.1376279 | 59.32732 | 49.4 | SC-air 18
SC-air 19 |  |  |  |  | 0 | Air | Tin |  |  |  |  | 7856.55 | 0.760452 | 5.486879 | 0.1385062 | 25.79 | 41.8 | 8.257673 | 0.1376279 | 152.3075 | 128.3 | SC-air 19
SC-air 20 |  |  |  |  | 0 | Air | Tin | [14 empty] | SC-air 20
SC-air 21 |  |  |  |  | 0 | Air | Tin |  |  |  |  | 1743.16 | 0.325917 | 2.338266 | 0.1386629 | 25.86 | 41.5 | 8.257673 | 0.1376279 | 33.79298 | 27 | SC-air 21
SC-air 22 |  |  |  |  | 0 | Air | Tin |  |  |  |  | 9966.98 | 1.01034 | 7.312317 | 0.1382718 | 25.88 | 41.3 | 8.257673 | 0.1376279 | 193.2203 | 165.8 | SC-air 22
SC-air 23 |  |  |  |  | 0 | Air | Tin |  |  |  |  | 4704.85 | 0.458991 | 3.299594 | 0.1390677 | 25.88 | 41.1 | 8.257673 | 0.1376279 | 91.20845 | 74.4 | SC-air 23
SC-air 24 |  |  |  |  | 0 | Air | Tin |  |  |  |  | 1813.75 | 0.18959 | 1.406979 | 0.1349861 | 25.82 | 41.2 | 8.257673 | 0.1376279 | 35.16144 | 27.2 | SC-air 24
SC-air 25 |  |  |  |  | 0 | Air | Tin |  |  |  |  | 1578.72 | 0.160455 | 1.150397 | 0.1382967 | 25.84 | 41 | 8.257673 | 0.1376279 | 30.60514 | 23.4 | SC-air 25
SC-air 26 |  |  |  |  | 0 | Air | Tin |  |  |  |  | 7164.01 | 0.724383 | 5.236107 | 0.1380325 | 25.87 | 40.9 | 8.257673 | 0.1376279 | 138.8818 | 116.7 | SC-air 26
SC-air 27 |  |  |  |  | 0 | Air | Tin |  |  |  |  | 1571.01 | 0.247487 | 1.834371 | 0.1350198 | 25.9 | 40.8 | 8.257673 | 0.1376279 | 30.45567 | 24 | SC-air 27
SC-air 28 |  |  |  |  | 0 | Air | Tin |  |  |  |  | 1917.89 | 0.23969 | 1.697329 | 0.140157 | 25.82 | 40.8 | 8.257673 | 0.1376279 | 37.18031 | 29.1 | SC-air 28
SC-air 29 |  |  |  |  | 0 | Air | Tin |  |  |  |  | 2795.88 | 0.622636 | 4.498399 | 0.1385834 | 25.82 | 40.7 | 8.257673 | 0.1376279 | 54.20106 | 45.1 | SC-air 29
SC-air 30 |  |  |  |  | 0 | Air | Tin |  |  |  |  | 1219.29 | 0.217174 | 1.589123 | 0.1374253 | 25.79 | 40.8 | 8.257673 | 0.1376279 | 23.63721 | 18.4 | SC-air 30
Column1 | Dikte1 in mm | Dikte 2 in mm | Dikte 3 in mm | Dikte 4 in mm | gem Dikte | Test zijde | Foliezijde
AR-Tin 1 |  |  |  |  | 0 | Tin | Air |  |  |  |  | 5717.02 | 0.573954 | 4.137189 | 0.1384307 | 24.37 | 47.4 | 8.257673 | 0.1376279 | 110.8304 | 91.8 | AR-Tin 1
AR-Tin 2 |  |  |  |  | 0 | Tin | Air |  |  |  |  | 4679.01 | 0.492028 | 3.564583 | 0.1379573 | 24.44 | 47.2 | 8.257673 | 0.1376279 | 90.70751 | 74.4 | AR-Tin 2
AR-Tin 3 |  |  |  |  | 0 | Tin | Air |  |  |  |  | 5682.11 | 0.7206 | 5.216594 | 0.1379121 | 24.49 | 47 | 8.257673 | 0.1376279 | 110.1537 | 92.5 | AR-Tin 3
AR-Tin 4 |  |  |  |  | 0 | Tin | Air |  |  |  |  | 3913.95 | 0.409735 | 2.980371 | 0.1378121 | 24.56 | 46.8 | 8.257673 | 0.1376279 | 75.87602 | 61.5 | AR-Tin 4
AR-Tin 5 |  |  |  |  | 0 | Tin | Air |  |  |  |  | 6041.99 | 0.614111 | 4.456346 | 0.1380473 | 24.64 | 46.6 | 8.257673 | 0.1376279 | 117.1303 | 97.4 | AR-Tin 5
AR-Tin 6 |  |  |  |  | 0 | Tin | Air |  |  |  |  | 5259.24 | 0.682092 | 4.920948 | 0.1382183 | 24.7 | 46.4 | 8.257673 | 0.1376279 | 101.9559 | 85.3 | AR-Tin 6
AR-Tin 7 |  |  |  |  | 0 | Tin | Air |  |  |  |  | 5430.88 | 0.701072 | 5.090803 | 0.1379745 | 24.8 | 46.2 | 8.257673 | 0.1376279 | 105.2833 | 88.3 | AR-Tin 7
AR-Tin 8 |  |  |  |  | 0 | Tin | Air |  |  |  |  | 3731.3 | 0.428857 | 3.097278 | 0.1383718 | 24.85 | 46.1 | 8.257673 | 0.1376279 | 72.33516 | 58.8 | AR-Tin 8
AR-Tin 9 |  |  |  |  | 0 | Tin | Air |  |  |  |  | 3872.83 | 0.411251 | 2.977421 | 0.1383556 | 24.88 | 46 | 8.257673 | 0.1376279 | 75.07887 | 60.9 | AR-Tin 9
AR-Tin 10 |  |  |  |  | 0 | Tin | Air |  |  |  |  | 2084.88 | 0.532965 | 3.867475 | 0.1374048 | 25 | 45.7 | 8.257673 | 0.1376279 | 40.41758 | 33.3 | AR-Tin 10
AR-Tin 11 |  |  |  |  | 0 | Tin | Air |  |  |  |  | 6793.71 | 1.53796 | 11.17267 | 0.1376795 | 25.07 | 45.4 | 8.257673 | 0.1376279 | 131.7032 | 116 | AR-Tin 11
AR-Tin 12 |  |  |  |  | 0 | Tin | Air |  |  |  |  | 11623.2 | 1.16593 | 8.46388 | 0.1380038 | 25.11 | 45.2 | 8.257673 | 0.1376279 | 225.3279 | 195.1 | AR-Tin 12
AR-Tin 13 |  |  |  |  | 0 | Tin | Air |  |  |  |  | 4402.54 | 0.474123 | 3.413755 | 0.1385566 | 25.21 | 45 | 8.257673 | 0.1376279 | 85.34785 | 69.8 | AR-Tin 13
AR-Tin 14 |  |  |  |  | 0 | Tin | Air |  |  |  |  | 6216.96 | 0.61592 | 4.431213 | 0.1382917 | 25.23 | 44.9 | 8.257673 | 0.1376279 | 120.5223 | 100.2 | AR-Tin 14
AR-Tin 15 |  |  |  |  | 0 | Tin | Air |  |  |  |  | 7382.74 | 0.715354 | 5.163487 | 0.1381974 | 25.29 | 44.9 | 8.257673 | 0.1376279 | 143.1221 | 120.1 | AR-Tin 15
AR-Tin 16 |  |  |  |  | 0 | Tin | Air |  |  |  |  | 5142.71 | 0.522381 | 3.796501 | 0.1375755 | 25.32 | 44.8 | 8.257673 | 0.1376279 | 99.69682 | 82.1 | AR-Tin 16
AR-Tin 17 |  |  |  |  | 0 | Tin | Air |  |  |  |  | 4006.32 | 0.411886 | 2.952845 | 0.1386367 | 25.36 | 44.5 | 8.257673 | 0.1376279 | 77.66671 | 63 | AR-Tin 17
AR-Tin 18 |  |  |  |  | 0 | Tin | Air |  |  |  |  | 1766.57 | 0.214456 | 1.544064 | 0.1396081 | 25.38 | 44.5 | 8.257673 | 0.1376279 | 34.24681 | 26.7 | AR-Tin 18
AR-Tin 19 |  |  |  |  | 0 | Tin | Air |  |  |  |  | 7436.94 | 0.736708 | 5.3391 | 0.1382009 | 25.4 | 44.3 | 8.257673 | 0.1376279 | 144.1729 | 121.3 | AR-Tin 19
AR-Tin 20 |  |  |  |  | 0 | Tin | Air |  |  |  |  | 4810.71 | 0.491872 | 3.565072 | 0.1382168 | 25.44 | 44.3 | 8.257673 | 0.1376279 | 93.26065 | 76.5 | AR-Tin 20
AR-Tin 21 |  |  |  |  | 0 | Tin | Air |  |  |  |  | 4116.95 | 0.432856 | 3.11367 | 0.1389175 | 25.41 | 44.2 | 8.257673 | 0.1376279 | 79.81139 | 64.9 | AR-Tin 21
AR-Tin 22 |  |  |  |  | 0 | Tin | Air |  |  |  |  | 5647.98 | 0.566907 | 4.100203 | 0.1377474 | 25.44 | 44.1 | 8.257673 | 0.1376279 | 109.492 | 90.6 | AR-Tin 22
AR-Tin 23 |  |  |  |  | 0 | Tin | Air |  |  |  |  | 6563.75 | 0.780678 | 5.667755 | 0.1380164 | 25.46 | 44 | 8.257673 | 0.1376279 | 127.2452 | 107.4 | AR-Tin 23
AR-Tin 24 |  |  |  |  | 0 | Tin | Air |  |  |  |  | 6808.94 | 0.741492 | 5.371274 | 0.1382789 | 25.48 | 44 | 8.257673 | 0.1376279 | 131.9984 | 111.1 | AR-Tin 24
AR-Tin 25 |  |  |  |  | 0 | Tin | Air |  |  |  |  | 4161.05 | 0.469084 | 3.412987 | 0.137789 | 25.49 | 44 | 8.257673 | 0.1376279 | 80.66631 | 66 | AR-Tin 25
AR-Tin 26 |  |  |  |  | 0 | Tin | Air |  |  |  |  | 2212.13 | 0.269203 | 1.950158 | 0.136852 | 25.49 | 44 | 8.257673 | 0.1376279 | 42.88446 | 33.9 | AR-Tin 26
AR-Tin 27 |  |  |  |  | 0 | Tin | Air |  |  |  |  | 10074.9 | 1.06738 | 7.727009 | 0.1381486 | 25.5 | 43.8 | 8.257673 | 0.1376279 | 195.3125 | 168.1 | AR-Tin 27
AR-Tin 28 |  |  |  |  | 0 | Tin | Air |  |  |  |  | 6392.45 | 0.777468 | 5.634417 | 0.1382949 | 25.52 | 43.9 | 8.257673 | 0.1376279 | 123.9243 | 104.6 | AR-Tin 28
AR-Tin 29 |  |  |  |  | 0 | Tin | Air |  |  |  |  | 7937.97 | 0.842161 | 6.117937 | 0.1379864 | 25.53 | 43.8 | 8.257673 | 0.1376279 | 153.8859 | 130.5 | AR-Tin 29
AR-Tin 30 |  |  |  |  | 0 | Tin | Air |  |  |  |  | 2947.97 | 0.322083 | 2.342358 | 0.1384324 | 25.55 | 43.8 | 8.257673 | 0.1376279 | 57.14949 | 45.7 | AR-Tin 30
Note on M15: Niels De Vries: IR: inside the loading the ring LR: on the loading ring OR: outside the loading ring ND: not detectable

## Groep 2
Conditie | 0.8% Fractiel | 5% Fractiel | 50% Fractiel |  | 0.8% Fractiel | 5% Fractiel | 50% Fractiel | 0.8% Fractiel | 5% Fractiel | 50% Fractiel |  | 0.8% Fractiel | 5% Fractiel | 50% Fractiel | 0.8% Fractiel | 5% Fractiel | 50% Fractiel
AR-air | 10.25 | 24.89 | 86.53 |  |  |  |  | 420.3046 | 237.7205 | 83.6765 | SC-air-HT500 | -57.46341 | -53.87706 | -48.29539 | 420.3046 | 237.7205 | 83.6765
SC-air-HT500 | 4.36 | 11.48 | 44.74 |  | -57.46341 | -53.87706 | -48.29539 | 121.3198 | 55.76662 | -5.030779 | SC-air | -80.78049 | -70.38971 | -45.55645 | 121.3198 | 55.76662 | -5.030779
SC-air | 1.97 | 7.37 | 47.11 |  | -80.78049 | -70.38971 | -45.55645 |  |  |  | AR-Tin | 55.12195 | 28.24427 | -1.906853 | 555.3299 | 201.7639 | 1.316069
AR-Tin | 15.9 | 31.92 | 84.88 |  | 55.12195 | 28.24427 | -1.906853 |  |  |  | SC-air-HT600 | 25.95122 | -10.64685 | -44.83994
SC-air-HT600 | 12.91 | 22.24 | 47.73 |  | 25.95122 | -10.64685 | -44.83994 | 555.3299 | 201.7639 | 1.316069
vs | AR-air | SC-air-HT500 | SC-air | AR-Tin | [7 empty] | 0.8% | 5% | 50% |  | 0.8% | 5% | 50% |  | 0.8% | 5% | 50% |  |  | 0.8% | 5% | 50%
AR-air |  | 53.87706 | 70.38971 | [7 empty] | AR-Tin | 55.12195 | 28.24427 | -1.906853 | AR-Air | 420.3046 | 237.7205 | 83.6765 | AR-tin | 100 | 100 | 100 |  | AR-air | 155.12 | 128.24 | 98.09 | AR-air
SC-air-HT500 |  |  | 35.80139 | [7 empty] | SC-air | -80.78049 | -70.38971 | -45.55645 | SC-air-HT500 | 121.3198 | 55.76662 | -5.030779 | AR-air | 155.12 | 128.24 | 98.09 |  | AR-tin | 100 | 100 | 100 | SC-air
SC-air | [10 empty] | SC-air-HT500 | -57.46341 | -53.87706 | -48.29539 | SC-air-HT600 | 555.3299 | 201.7639 | 1.316069 | SC-air | 19.22 | 29.61 | 54.44 |  | SC-air | 19.22 | 29.61 | 54.44 | SC-air-HT500
AR-Tin | 22.02381 | 64.03509 | 76.91103 | [7 empty] | SC-air-HT600 | 25.95122 | -10.64685 | -44.83994 | AR-SC | 100 | 100 | 100 | SC-air-HT500 | 42.54 | 46.12 | 51.7 |  | SC-air-HT500 | 42.54 | 46.12 | 51.7
[11 empty] | AR-air | 100 | 100 | 100 |  |  |  |  | SC-air-HT600 | 125.95 | 89.35 | 55.16 |  | SC-air-HT600 | 125.95 | 89.35 | 55.16
Rows are that much % stronger than column
23.32
0.4518101
2.213319
54.81899
=