## Filtered
Index | Date-Time | Time | Load | S1 | S2 | T | H | Avg_S1_S2
0 | 2025-05-27 15:21 | 0 | -0.0413553 | -5.88521e-05 | -2.80599e-05 | 25.46 | 40.3 | -4.3456e-05
1 | 2025-05-27 15:21 | 0.059 | -0.0416631 | -0.000153194 | -0.000167678 | 25.46 | 40.3 | -4.03833e-05
2 | 2025-05-27 15:21 | 0.069 | -0.0411669 | -0.000249826 | -0.000309843 | 25.46 | 40.3 | -4.03833e-05
3 | 2025-05-27 15:21 | 0.079 | -0.0405954 | -0.000285867 | -0.000383487 | 25.46 | 40.3 | -4.03833e-05
4 | 2025-05-27 15:21 | 0.089 | -0.0404503 | -0.00020448 | -0.000321529 | 25.46 | 40.3 | -4.03833e-05
5 | 2025-05-27 15:21 | 0.099 | -0.0407214 | -9.66931e-05 | -0.000205712 | 25.46 | 40.3 | -0.000109798
6 | 2025-05-27 15:21 | 0.109 | -0.0411619 | -9.34293e-05 | -0.000159832 | 25.46 | 40.3 | -0.000109798
7 | 2025-05-27 15:21 | 0.119 | -0.0414151 | -0.000121827 | -0.000206662 | 25.46 | 40.3 | -0.000109798
8 | 2025-05-27 15:21 | 0.129 | -0.041351 | -9.86269e-05 | -0.000232502 | 25.46 | 40.3 | -0.000207601
9 | 2025-05-27 15:21 | 0.139 | -0.0411961 | -0.000148802 | -0.000256057 | 25.46 | 40.3 | -0.000207601
10 | 2025-05-27 15:21 | 0.149 | -0.0410121 | -0.00023922 | -0.000284234 | 25.46 | 40.3 | -0.000207601
11 | 2025-05-27 15:21 | 0.159 | -0.0408755 | -0.00031743 | -0.000310709 | 25.46 | 40.3 | -0.000207601
12 | 2025-05-27 15:21 | 0.169 | -0.0409179 | -0.000346341 | -0.000332621 | 25.46 | 40.3 | -0.000207601
13 | 2025-05-27 15:21 | 0.179 | -0.0407782 | -0.000345692 | -0.000331106 | 25.46 | 40.3 | -0.000207601
14 | 2025-05-27 15:21 | 0.189 | -0.0404758 | -0.000372424 | -0.000312711 | 25.46 | 40.3 | -0.000207601
15 | 2025-05-27 15:21 | 0.199 | -0.0402267 | -0.000416148 | -0.00032805 | 25.46 | 40.3 | -0.000207601
16 | 2025-05-27 15:21 | 0.209 | -0.0404063 | -0.000425508 | -0.000372792 | 25.46 | 40.3 | -0.000207601
17 | 2025-05-27 15:21 | 0.219 | -0.0407138 | -0.00041106 | -0.000395124 | 25.46 | 40.3 | -0.000207601
18 | 2025-05-27 15:21 | 0.229 | -0.0407934 | -0.00034861 | -0.000386054 | 25.46 | 40.3 | -0.000207601
19 | 2025-05-27 15:21 | 0.239 | -0.0405444 | -0.000343626 | -0.000413195 | 25.46 | 40.3 | -0.000207601
20 | 2025-05-27 15:21 | 0.249 | -0.0398518 | -0.000372874 | -0.000396662 | 25.46 | 40.3 | -0.000207601
21 | 2025-05-27 15:21 | 0.259 | -0.0393687 | -0.000412998 | -0.000382561 | 25.46 | 40.3 | -0.000165115
22 | 2025-05-27 15:21 | 0.269 | -0.039218 | -0.000433503 | -0.000400181 | 25.46 | 40.3 | -0.000165115
23 | 2025-05-27 15:21 | 0.279 | -0.038989 | -0.000345746 | -0.000360416 | 25.46 | 40.3 | -0.000165115
24 | 2025-05-27 15:21 | 0.289 | -0.0388998 | -0.000208026 | -0.000285733 | 25.46 | 40.3 | -0.00039518
25 | 2025-05-27 15:21 | 0.299 | -0.0386896 | -8.71706e-05 | -0.000204102 | 25.46 | 40.3 | -0.00039518
26 | 2025-05-27 15:21 | 0.309 | -0.0387238 | -3.12734e-05 | -0.000170376 | 25.46 | 40.3 | -0.000301408
27 | 2025-05-27 15:21 | 0.319 | -0.0386068 | -6.68453e-05 | -0.000194951 | 25.46 | 40.3 | -0.000301408
28 | 2025-05-27 15:21 | 0.329 | -0.0385358 | -7.84578e-05 | -0.000172578 | 25.46 | 40.3 | -0.000301408
29 | 2025-05-27 15:21 | 0.339 | -0.0385618 | -5.8926e-05 | -0.00011474 | 25.46 | 40.3 | -0.000123727
30 | 2025-05-27 15:21 | 0.349 | -0.0385253 | -5.59543e-05 | -0.000148699 | 25.46 | 40.3 | -0.000123727
31 | 2025-05-27 15:21 | 0.359 | -0.0385522 | -4.63216e-05 | -0.000145977 | 25.46 | 40.3 | -0.000123727
32 | 2025-05-27 15:21 | 0.369 | -0.0390277 | -1.30456e-05 | -0.000110332 | 25.46 | 40.3 | -0.000108119
33 | 2025-05-27 15:21 | 0.379 | -0.0393655 | 2.41538e-06 | -7.92031e-05 | 25.46 | 40.3 | -0.000108119
34 | 2025-05-27 15:21 | 0.389 | -0.0391108 | 3.92306e-06 | -7.71764e-05 | 25.46 | 40.3 | -0.000108119
35 | 2025-05-27 15:21 | 0.399 | -0.0388667 | 4.50071e-05 | -5.73039e-05 | 25.46 | 40.3 | -6.56457e-05
36 | 2025-05-27 15:21 | 0.409 | -0.0390116 | 4.25805e-05 | -4.58091e-05 | 25.46 | 40.3 | -6.56457e-05
37 | 2025-05-27 15:21 | 0.419 | -0.0392533 | 2.04618e-05 | -6.23665e-05 | 25.46 | 40.3 | -6.56457e-05
38 | 2025-05-27 15:21 | 0.429 | -0.0397823 | 4.39412e-05 | -5.88838e-05 | 25.46 | 40.3 | -6.56457e-05
39 | 2025-05-27 15:21 | 0.439 | -0.0403048 | 6.56737e-05 | -7.29525e-05 | 25.46 | 40.3 | -8.78806e-06
40 | 2025-05-27 15:21 | 0.449 | -0.0405375 | 6.2478e-05 | -5.81482e-05 | 25.46 | 40.3 | -8.78806e-06
41 | 2025-05-27 15:21 | 0.459 | -0.0404074 | 1.3814e-05 | -7.23583e-05 | 25.46 | 40.3 | -8.78806e-06
42 | 2025-05-27 15:21 | 0.469 | -0.0402202 | -5.46088e-05 | -8.61538e-05 | 25.46 | 40.3 | -8.78806e-06
43 | 2025-05-27 15:21 | 0.479 | -0.0400553 | -7.21554e-05 | -7.16058e-05 | 25.46 | 40.3 | -3.63937e-06
44 | 2025-05-27 15:21 | 0.489 | -0.0399839 | -9.15678e-05 | -8.09876e-05 | 25.46 | 40.3 | -3.63937e-06
45 | 2025-05-27 15:21 | 0.499 | -0.0402917 | -6.48951e-05 | -7.66022e-05 | 25.46 | 40.3 | -3.63937e-06
46 | 2025-05-27 15:21 | 0.509 | -0.0407395 | -4.24141e-05 | -8.60823e-05 | 25.46 | 40.3 | -3.63937e-06
47 | 2025-05-27 15:21 | 0.519 | -0.0412408 | -0.000117323 | -0.000157063 | 25.46 | 40.3 | -7.64655e-05
48 | 2025-05-27 15:21 | 0.529 | -0.0414522 | -0.000152634 | -0.000146275 | 25.46 | 40.3 | -7.64655e-05
49 | 2025-05-27 15:21 | 0.539 | -0.0411788 | -0.000132938 | -0.000145699 | 25.46 | 40.3 | -7.64655e-05
50 | 2025-05-27 15:21 | 0.549 | -0.0408787 | -0.000100258 | -0.000131006 | 25.46 | 40.3 | -0.00012469
51 | 2025-05-27 15:21 | 0.559 | -0.04096 | -6.64702e-05 | -7.96127e-05 | 25.46 | 40.3 | -0.00012469
52 | 2025-05-27 15:21 | 0.569 | -0.0409856 | 3.05123e-07 | -6.61929e-05 | 25.46 | 40.3 | -0.00012469
53 | 2025-05-27 15:21 | 0.579 | -0.0408186 | 8.10758e-06 | -6.3388e-05 | 25.46 | 40.3 | -0.00012469
54 | 2025-05-27 15:21 | 0.589 | -0.0406475 | -2.40087e-05 | -6.04384e-05 | 25.46 | 40.3 | -0.000118178
55 | 2025-05-27 15:21 | 0.599 | -0.0406428 | -3.12645e-05 | -3.0468e-05 | 25.46 | 40.3 | -0.000118178
56 | 2025-05-27 15:21 | 0.609 | -0.0408534 | -2.91288e-05 | -4.59689e-05 | 25.46 | 40.3 | -0.000118178
57 | 2025-05-27 15:21 | 0.619 | -0.0411005 | -1.3462e-05 | -4.6466e-05 | 25.46 | 40.3 | -2.92285e-05
58 | 2025-05-27 15:21 | 0.629 | -0.0413251 | 4.79289e-06 | -2.50255e-05 | 25.46 | 40.3 | -2.92285e-05
59 | 2025-05-27 15:21 | 0.639 | -0.0414081 | 2.2008e-05 | -6.14995e-05 | 25.46 | 40.3 | -2.92285e-05
60 | 2025-05-27 15:21 | 0.649 | -0.0410813 | 1.56486e-06 | -0.000116225 | 25.46 | 40.3 | -3.87435e-05
61 | 2025-05-27 15:21 | 0.659 | -0.0407616 | -1.99873e-05 | -0.000143082 | 25.46 | 40.3 | -3.87435e-05
62 | 2025-05-27 15:21 | 0.669 | -0.0410428 | -1.20516e-05 | -0.000150547 | 25.46 | 40.3 | -3.52081e-05
63 | 2025-05-27 15:21 | 0.679 | -0.0416603 | 7.683e-07 | -0.000136323 | 25.46 | 40.3 | -3.52081e-05
64 | 2025-05-27 15:21 | 0.689 | -0.0420255 | -2.71412e-05 | -0.000113883 | 25.46 | 40.3 | -3.52081e-05
65 | 2025-05-27 15:21 | 0.699 | -0.0418687 | -4.48366e-05 | -0.000109549 | 25.46 | 40.3 | -7.91224e-05
66 | 2025-05-27 15:21 | 0.709 | -0.0416338 | -5.29118e-05 | -0.000136383 | 25.46 | 40.3 | -7.91224e-05
67 | 2025-05-27 15:21 | 0.719 | -0.0418947 | -5.13426e-05 | -0.000153755 | 25.46 | 40.3 | -7.91224e-05
68 | 2025-05-27 15:21 | 0.729 | -0.0422174 | -8.3657e-05 | -0.000208928 | 25.46 | 40.3 | -7.91224e-05
69 | 2025-05-27 15:21 | 0.739 | -0.0420917 | -0.000156373 | -0.000235949 | 25.46 | 40.3 | -7.42259e-05
70 | 2025-05-27 15:21 | 0.749 | -0.041555 | -0.000184606 | -0.000249001 | 25.46 | 40.3 | -7.42259e-05
71 | 2025-05-27 15:21 | 0.759 | -0.0411384 | -0.000195188 | -0.000267742 | 25.46 | 40.3 | -7.42259e-05
72 | 2025-05-27 15:21 | 0.769 | -0.0411772 | -0.000187954 | -0.000223232 | 25.46 | 40.3 | -7.42259e-05
73 | 2025-05-27 15:21 | 0.779 | -0.0413569 | -0.000119347 | -0.000121375 | 25.46 | 40.3 | -0.000194069
74 | 2025-05-27 15:21 | 0.789 | -0.0410714 | -6.57254e-05 | -8.65886e-05 | 25.46 | 40.3 | -0.000194069
75 | 2025-05-27 15:21 | 0.799 | -0.0402273 | -3.88226e-05 | -0.000100426 | 25.46 | 40.3 | -0.000199374
76 | 2025-05-27 15:21 | 0.809 | -0.0398646 | -3.2169e-05 | -0.000104147 | 25.46 | 40.3 | -0.000199374
77 | 2025-05-27 15:21 | 0.819 | -0.0399312 | -3.67156e-05 | -8.88973e-05 | 25.46 | 40.3 | -0.000199374
78 | 2025-05-27 15:21 | 0.829 | -0.0401045 | -1.67571e-05 | -0.000128167 | 25.46 | 40.3 | -7.3031e-05
79 | 2025-05-27 15:21 | 0.839 | -0.0400062 | -3.42773e-05 | -0.000199842 | 25.46 | 40.3 | -7.3031e-05
80 | 2025-05-27 15:21 | 0.849 | -0.0396746 | -6.05143e-05 | -0.000149202 | 25.46 | 40.3 | -7.3031e-05
81 | 2025-05-27 15:21 | 0.858999 | -0.0396197 | -1.58611e-05 | -6.73181e-05 | 25.46 | 40.3 | -7.3031e-05
82 | 2025-05-27 15:21 | 0.868999 | -0.0398102 | 1.14248e-05 | -4.34847e-05 | 25.46 | 40.3 | -5.95199e-05
83 | 2025-05-27 15:21 | 0.878999 | -0.0400809 | 8.58861e-06 | -3.47197e-05 | 25.46 | 40.3 | -5.95199e-05
84 | 2025-05-27 15:21 | 0.888999 | -0.0403599 | -2.74294e-05 | -4.34097e-05 | 25.46 | 40.3 | -5.95199e-05
85 | 2025-05-27 15:21 | 0.898999 | -0.0401168 | -8.38173e-05 | -5.51702e-05 | 25.46 | 40.3 | -2.55738e-05
86 | 2025-05-27 15:21 | 0.908999 | -0.0396894 | -6.51301e-05 | -6.81126e-05 | 25.46 | 40.3 | -2.55738e-05
87 | 2025-05-27 15:21 | 0.918999 | -0.0393511 | -3.85918e-05 | -6.28149e-05 | 25.46 | 40.3 | -2.55738e-05
88 | 2025-05-27 15:21 | 0.928999 | -0.03911 | -5.85587e-05 | -9.6486e-05 | 25.46 | 40.3 | -6.17741e-05
89 | 2025-05-27 15:21 | 0.938999 | -0.0387992 | -3.77428e-05 | -0.000118954 | 25.46 | 40.3 | -6.17741e-05
90 | 2025-05-27 15:21 | 0.948999 | -0.0387185 | -5.06529e-06 | -9.22578e-05 | 25.46 | 40.3 | -6.17741e-05
91 | 2025-05-27 15:21 | 0.958999 | -0.038434 | -9.62539e-06 | -0.000110236 | 25.46 | 40.3 | -6.6157e-05
92 | 2025-05-27 15:21 | 0.968999 | -0.0380151 | -1.79145e-05 | -0.000121042 | 25.46 | 40.3 | -6.6157e-05
93 | 2025-05-27 15:21 | 0.978999 | -0.0374831 | 3.56653e-06 | -0.00016566 | 25.46 | 40.3 | -6.6157e-05
94 | 2025-05-27 15:21 | 0.988999 | -0.037471 | 2.19166e-05 | -0.000203296 | 25.46 | 40.3 | -6.6157e-05
95 | 2025-05-27 15:21 | 0.998999 | -0.0378842 | 5.69327e-06 | -0.00018504 | 25.46 | 40.3 | -6.05877e-05
96 | 2025-05-27 15:21 | 1.009 | -0.0386049 | 7.00335e-06 | -0.000136418 | 25.46 | 40.3 | -6.05877e-05
97 | 2025-05-27 15:21 | 1.019 | -0.0391267 | 4.62329e-06 | -0.000123971 | 25.46 | 40.3 | -6.05877e-05
98 | 2025-05-27 15:21 | 1.029 | -0.0389803 | -9.94168e-06 | -0.000141727 | 25.46 | 40.3 | -9.08095e-05
99 | 2025-05-27 15:21 | 1.039 | -0.0391371 | 8.71062e-07 | -0.000141148 | 25.46 | 40.3 | -9.08095e-05
100 | 2025-05-27 15:21 | 1.049 | -0.0392992 | 4.72187e-05 | -0.000116881 | 25.46 | 40.3 | -9.08095e-05
101 | 2025-05-27 15:21 | 1.059 | -0.0395799 | 7.96302e-05 | -8.71183e-05 | 25.46 | 40.3 | -5.97757e-05
102 | 2025-05-27 15:21 | 1.069 | -0.0401044 | 6.45374e-05 | -7.39917e-05 | 25.46 | 40.3 | -5.97757e-05
103 | 2025-05-27 15:21 | 1.079 | -0.04021 | 5.12639e-05 | -0.000128502 | 25.46 | 40.3 | -5.97757e-05
104 | 2025-05-27 15:21 | 1.089 | -0.0401414 | -9.72266e-06 | -0.000119622 | 25.46 | 40.3 | -3.19539e-05
105 | 2025-05-27 15:21 | 1.099 | -0.040272 | -2.5137e-05 | -0.000101209 | 25.46 | 40.3 | -3.19539e-05
106 | 2025-05-27 15:21 | 1.109 | -0.0405439 | -4.02011e-05 | -7.90794e-05 | 25.46 | 40.3 | -3.19539e-05
107 | 2025-05-27 15:21 | 1.119 | -0.0405779 | -2.67777e-05 | -6.8142e-05 | 25.46 | 40.3 | -4.48071e-05
108 | 2025-05-27 15:21 | 1.129 | -0.0405532 | -3.43644e-05 | -4.6332e-05 | 25.46 | 40.3 | -4.48071e-05
109 | 2025-05-27 15:21 | 1.139 | -0.0408912 | -0.000121272 | -9.38285e-05 | 25.46 | 40.3 | -4.48071e-05
110 | 2025-05-27 15:21 | 1.149 | -0.0409053 | -0.000226276 | -0.000167144 | 25.46 | 40.3 | -5.57512e-05
111 | 2025-05-27 15:21 | 1.159 | -0.0402239 | -0.000218428 | -0.000205703 | 25.46 | 40.3 | -5.57512e-05
112 | 2025-05-27 15:21 | 1.169 | -0.0395762 | -0.000133784 | -0.000195113 | 25.46 | 40.3 | -5.57512e-05
113 | 2025-05-27 15:21 | 1.179 | -0.0396487 | -7.68999e-05 | -0.000166243 | 25.46 | 40.3 | -0.000155126
114 | 2025-05-27 15:21 | 1.189 | -0.0398872 | -7.39004e-05 | -9.96062e-05 | 25.46 | 40.3 | -0.000155126
115 | 2025-05-27 15:21 | 1.199 | -0.0402916 | -8.15648e-05 | -6.53562e-05 | 25.46 | 40.3 | -0.000155126
116 | 2025-05-27 15:21 | 1.209 | -0.0404083 | -8.78728e-05 | -0.000100588 | 25.46 | 40.3 | -0.000136746
117 | 2025-05-27 15:21 | 1.219 | -0.0401084 | -0.000100607 | -8.92427e-05 | 25.46 | 40.3 | -0.000136746
118 | 2025-05-27 15:21 | 1.229 | -0.0397811 | -0.000122869 | -7.4901e-05 | 25.46 | 40.3 | -0.000136746
119 | 2025-05-27 15:21 | 1.239 | -0.0395561 | -9.46015e-05 | -8.33157e-05 | 25.46 | 40.3 | -9.06534e-05
120 | 2025-05-27 15:21 | 1.249 | -0.0389788 | -4.89819e-05 | -7.41952e-05 | 25.46 | 40.3 | -9.06534e-05
121 | 2025-05-27 15:21 | 1.259 | -0.0385229 | -2.5257e-05 | -6.66536e-05 | 25.46 | 40.3 | -9.06534e-05
122 | 2025-05-27 15:21 | 1.269 | -0.0380944 | -4.41009e-05 | -8.81706e-05 | 25.46 | 40.3 | -9.06534e-05
123 | 2025-05-27 15:21 | 1.279 | -0.0377254 | -6.69906e-05 | -9.45676e-05 | 25.46 | 40.3 | -9.25962e-05
124 | 2025-05-27 15:21 | 1.289 | -0.0376675 | -7.83169e-05 | -0.000103105 | 25.46 | 40.3 | -9.25962e-05
125 | 2025-05-27 15:21 | 1.299 | -0.0380495 | -3.98433e-05 | -7.80523e-05 | 25.46 | 40.3 | -9.25962e-05
126 | 2025-05-27 15:21 | 1.309 | -0.0384253 | -2.00495e-05 | -4.32821e-05 | 25.46 | 40.3 | -7.18877e-05
127 | 2025-05-27 15:21 | 1.319 | -0.0385684 | -5.31672e-05 | -6.40358e-05 | 25.46 | 40.3 | -7.18877e-05
128 | 2025-05-27 15:21 | 1.329 | -0.0384675 | -8.199e-05 | -9.1964e-05 | 25.46 | 40.3 | -7.18877e-05
129 | 2025-05-27 15:21 | 1.339 | -0.0384415 | -6.98916e-05 | -9.01208e-05 | 25.46 | 40.3 | -5.24338e-05
130 | 2025-05-27 15:21 | 1.349 | -0.0386351 | -7.11348e-05 | -8.7939e-05 | 25.46 | 40.3 | -5.24338e-05
131 | 2025-05-27 15:21 | 1.359 | -0.0386827 | -7.11995e-05 | -9.13784e-05 | 25.46 | 40.3 | -5.24338e-05
132 | 2025-05-27 15:21 | 1.369 | -0.0388629 | -7.16925e-05 | -9.2826e-05 | 25.46 | 40.3 | -9.25701e-05
133 | 2025-05-27 15:21 | 1.379 | -0.0393314 | -9.05354e-05 | -9.9953e-05 | 25.46 | 40.3 | -9.25701e-05
134 | 2025-05-27 15:21 | 1.389 | -0.0399508 | -9.65958e-05 | -8.61945e-05 | 25.46 | 40.3 | -9.25701e-05
135 | 2025-05-27 15:21 | 1.399 | -0.0405009 | -8.12432e-05 | -0.000103663 | 25.46 | 40.3 | -7.77668e-05
136 | 2025-05-27 15:21 | 1.409 | -0.0405933 | -4.86435e-05 | -0.000112345 | 25.46 | 40.3 | -7.77668e-05
137 | 2025-05-27 15:21 | 1.419 | -0.0403366 | 4.24557e-06 | -0.000104966 | 25.46 | 40.3 | -7.77668e-05
138 | 2025-05-27 15:21 | 1.429 | -0.0401945 | 3.32584e-06 | -0.000105551 | 25.46 | 40.3 | -9.38215e-05
139 | 2025-05-27 15:21 | 1.439 | -0.0402345 | -4.96548e-05 | -0.000109299 | 25.46 | 40.3 | -9.38215e-05
140 | 2025-05-27 15:21 | 1.449 | -0.0400656 | -3.99739e-05 | -9.57574e-05 | 25.46 | 40.3 | -9.38215e-05
141 | 2025-05-27 15:21 | 1.459 | -0.0399738 | -3.69984e-05 | -0.00010448 | 25.46 | 40.3 | -4.25993e-05
142 | 2025-05-27 15:21 | 1.469 | -0.0400588 | -5.38917e-05 | -7.61819e-05 | 25.46 | 40.3 | -4.25993e-05
143 | 2025-05-27 15:21 | 1.479 | -0.0400927 | -5.40533e-05 | -6.90773e-05 | 25.46 | 40.3 | -4.25993e-05
144 | 2025-05-27 15:21 | 1.489 | -0.0400523 | -4.26536e-05 | -5.42597e-05 | 25.46 | 40.3 | -7.64775e-05
145 | 2025-05-27 15:21 | 1.499 | -0.0399952 | -2.747e-05 | -5.56962e-05 | 25.46 | 40.3 | -7.64775e-05
146 | 2025-05-27 15:21 | 1.509 | -0.039932 | -5.35065e-06 | -6.6214e-05 | 25.46 | 40.3 | -7.64775e-05
147 | 2025-05-27 15:21 | 1.519 | -0.0394368 | 6.64412e-06 | -4.65158e-05 | 25.46 | 40.3 | -7.64775e-05
148 | 2025-05-27 15:21 | 1.529 | -0.0391614 | 5.49118e-06 | -3.0267e-05 | 25.46 | 40.3 | -4.96177e-05
149 | 2025-05-27 15:21 | 1.539 | -0.0395604 | 5.67363e-06 | -5.88549e-05 | 25.46 | 40.3 | -4.96177e-05
150 | 2025-05-27 15:21 | 1.549 | -0.0402143 | 1.12583e-05 | -7.51803e-05 | 25.46 | 40.3 | -4.96177e-05
151 | 2025-05-27 15:21 | 1.559 | -0.0407065 | -4.12799e-05 | -6.55859e-05 | 25.46 | 40.3 | -1.83656e-05
152 | 2025-05-27 15:21 | 1.569 | -0.0410577 | -0.000107926 | -8.43547e-05 | 25.46 | 40.3 | -1.83656e-05
153 | 2025-05-27 15:21 | 1.579 | -0.0407444 | -0.000138286 | -9.84443e-05 | 25.46 | 40.3 | -1.83656e-05
154 | 2025-05-27 15:21 | 1.589 | -0.0402294 | -0.000132698 | -0.000102062 | 25.46 | 40.3 | -3.92799e-05
155 | 2025-05-27 15:21 | 1.599 | -0.0400019 | -0.000147594 | -8.94527e-05 | 25.46 | 40.3 | -3.92799e-05
156 | 2025-05-27 15:21 | 1.609 | -0.0399254 | -0.000129682 | -6.53784e-05 | 25.46 | 40.3 | -3.92799e-05
157 | 2025-05-27 15:21 | 1.619 | -0.0395914 | -9.25004e-05 | -8.27732e-05 | 25.46 | 40.3 | -0.000117962
158 | 2025-05-27 15:21 | 1.629 | -0.0394145 | -9.21857e-05 | -8.45045e-05 | 25.46 | 40.3 | -0.000117962
159 | 2025-05-27 15:21 | 1.639 | -0.0394396 | -9.99067e-05 | -0.000114417 | 25.46 | 40.3 | -0.000117962
160 | 2025-05-27 15:21 | 1.649 | -0.0398077 | -7.68758e-05 | -0.000108048 | 25.46 | 40.3 | -0.000117962
161 | 2025-05-27 15:21 | 1.659 | -0.0399631 | -8.29886e-05 | -7.65275e-05 | 25.46 | 40.3 | -0.000117962
162 | 2025-05-27 15:21 | 1.669 | -0.0400722 | -5.41878e-05 | -2.37315e-05 | 25.46 | 40.3 | -9.1773e-05
163 | 2025-05-27 15:21 | 1.679 | -0.0401779 | -1.97125e-05 | -1.50559e-05 | 25.46 | 40.3 | -9.1773e-05
164 | 2025-05-27 15:21 | 1.689 | -0.040277 | -2.65989e-05 | -3.32835e-05 | 25.46 | 40.3 | -9.1773e-05
165 | 2025-05-27 15:21 | 1.699 | -0.0407343 | -6.25784e-05 | -4.63327e-05 | 25.46 | 40.3 | -6.71423e-05
166 | 2025-05-27 15:21 | 1.709 | -0.0414748 | -6.36696e-05 | -2.91042e-05 | 25.46 | 40.3 | -6.71423e-05
167 | 2025-05-27 15:21 | 1.719 | -0.0417822 | -4.45056e-05 | -1.52069e-05 | 25.46 | 40.3 | -6.71423e-05
168 | 2025-05-27 15:21 | 1.729 | -0.04154 | -3.29129e-05 | -1.38668e-05 | 25.46 | 40.3 | -4.73847e-05
169 | 2025-05-27 15:21 | 1.739 | -0.0411834 | 4.18072e-06 | -1.88162e-05 | 25.46 | 40.3 | -4.73847e-05
170 | 2025-05-27 15:21 | 1.749 | -0.0409568 | 5.78945e-06 | -1.61258e-05 | 25.46 | 40.3 | -4.73847e-05
171 | 2025-05-27 15:21 | 1.759 | -0.0407702 | -5.12316e-06 | -3.49334e-05 | 25.46 | 40.3 | -2.43674e-05
172 | 2025-05-27 15:21 | 1.769 | -0.0405982 | 5.79777e-06 | -6.72024e-05 | 25.46 | 40.3 | -2.43674e-05
173 | 2025-05-27 15:21 | 1.779 | -0.0404648 | 2.93122e-05 | -3.17465e-05 | 25.46 | 40.3 | -2.43674e-05
174 | 2025-05-27 15:21 | 1.789 | -0.0403949 | 4.17356e-05 | -3.32749e-05 | 25.46 | 40.3 | -2.00299e-05
175 | 2025-05-27 15:21 | 1.799 | -0.040413 | 3.19987e-05 | -2.94337e-05 | 25.46 | 40.3 | -2.00299e-05
176 | 2025-05-27 15:21 | 1.809 | -0.0406126 | -8.52407e-06 | -3.4692e-05 | 25.46 | 40.3 | -2.00299e-05
177 | 2025-05-27 15:21 | 1.819 | -0.041114 | -1.74321e-05 | -1.86593e-05 | 25.46 | 40.3 | -2.00299e-05
178 | 2025-05-27 15:21 | 1.829 | -0.0413766 | -1.2811e-05 | 9.17533e-06 | 25.46 | 40.3 | 5.04455e-06
179 | 2025-05-27 15:21 | 1.839 | -0.0413927 | 2.05282e-06 | -1.25325e-05 | 25.46 | 40.3 | 5.04455e-06
180 | 2025-05-27 15:21 | 1.849 | -0.0413307 | 2.23982e-05 | -9.32307e-06 | 25.46 | 40.3 | 5.04455e-06
181 | 2025-05-27 15:21 | 1.859 | -0.0413127 | 1.82739e-05 | 1.29892e-05 | 25.46 | 40.3 | -1.79601e-05
182 | 2025-05-27 15:21 | 1.869 | -0.0416483 | 3.32545e-06 | 2.30377e-05 | 25.46 | 40.3 | -1.79601e-05
183 | 2025-05-27 15:21 | 1.879 | -0.0419821 | -1.70058e-05 | -5.02439e-06 | 25.46 | 40.3 | -1.79601e-05
184 | 2025-05-27 15:21 | 1.889 | -0.0424824 | -3.57878e-05 | -5.81303e-05 | 25.46 | 40.3 | 4.55223e-06
185 | 2025-05-27 15:21 | 1.899 | -0.0428835 | -3.82335e-05 | -0.000112422 | 25.46 | 40.3 | 4.55223e-06
186 | 2025-05-27 15:21 | 1.909 | -0.0428907 | -7.08196e-05 | -9.75467e-05 | 25.46 | 40.3 | 4.55223e-06
187 | 2025-05-27 15:21 | 1.919 | -0.0425547 | -8.57352e-05 | -6.34412e-05 | 25.46 | 40.3 | -2.34916e-05
188 | 2025-05-27 15:21 | 1.929 | -0.0421245 | -6.6104e-05 | -7.98933e-05 | 25.46 | 40.3 | -2.34916e-05
189 | 2025-05-27 15:21 | 1.939 | -0.0415345 | -7.12549e-05 | -0.000131152 | 25.46 | 40.3 | -2.34916e-05
190 | 2025-05-27 15:21 | 1.949 | -0.0410622 | -0.000152442 | -0.000219307 | 25.46 | 40.3 | -7.90237e-05
191 | 2025-05-27 15:21 | 1.959 | -0.0409437 | -0.000172452 | -0.000309807 | 25.46 | 40.3 | -7.90237e-05
192 | 2025-05-27 15:21 | 1.969 | -0.041236 | -0.000162425 | -0.000319405 | 25.46 | 40.3 | -7.90237e-05
193 | 2025-05-27 15:21 | 1.979 | -0.0416258 | -0.000106189 | -0.000218372 | 25.46 | 40.3 | -0.000139361
194 | 2025-05-27 15:21 | 1.989 | -0.0416273 | -3.36403e-05 | -0.000135885 | 25.46 | 40.3 | -0.000139361
195 | 2025-05-27 15:21 | 1.999 | -0.0418817 | 1.76916e-05 | -8.46853e-05 | 25.46 | 40.3 | -0.000139361
196 | 2025-05-27 15:21 | 2.009 | -0.0419649 | -5.17941e-07 | -5.97278e-05 | 25.46 | 40.3 | -0.000139361
197 | 2025-05-27 15:21 | 2.019 | -0.0414883 | -3.25097e-05 | -6.72051e-05 | 25.46 | 40.3 | -0.000183151
198 | 2025-05-27 15:21 | 2.029 | -0.0412874 | -4.41307e-05 | -6.5383e-05 | 25.46 | 40.3 | -0.000183151
199 | 2025-05-27 15:21 | 2.039 | -0.0409696 | -4.21239e-05 | -8.68497e-05 | 25.46 | 40.3 | -0.000183151
200 | 2025-05-27 15:21 | 2.049 | -0.0403996 | -3.77125e-05 | -8.91639e-05 | 25.46 | 40.3 | -3.03617e-05
201 | 2025-05-27 15:21 | 2.059 | -0.0398103 | -5.65097e-06 | -6.82755e-05 | 25.46 | 40.3 | -3.03617e-05
202 | 2025-05-27 15:21 | 2.069 | -0.0393898 | -4.90267e-05 | -3.75584e-05 | 25.46 | 40.3 | -3.03617e-05
203 | 2025-05-27 15:21 | 2.079 | -0.03941 | -0.000160068 | -7.29084e-05 | 25.46 | 40.3 | -6.50197e-05
204 | 2025-05-27 15:21 | 2.089 | -0.0400648 | -0.000270716 | -0.000169625 | 25.46 | 40.3 | -6.50197e-05
205 | 2025-05-27 15:21 | 2.099 | -0.0425295 | -0.000210488 | -0.00019688 | 25.46 | 40.3 | -6.50197e-05
206 | 2025-05-27 15:21 | 2.109 | -0.0457992 | -0.000117499 | -0.000184014 | 25.46 | 40.3 | -6.68131e-05
207 | 2025-05-27 15:21 | 2.119 | -0.0481944 | -0.000100273 | -0.000218712 | 25.46 | 40.3 | -6.68131e-05
208 | 2025-05-27 15:21 | 2.129 | -0.0489931 | -0.000177868 | -0.000265083 | 25.46 | 40.3 | -6.68131e-05
209 | 2025-05-27 15:21 | 2.139 | -0.0479093 | -0.000339397 | -0.000360502 | 25.46 | 40.3 | -0.000179093
210 | 2025-05-27 15:21 | 2.149 | -0.0449874 | -0.000390245 | -0.000368848 | 25.46 | 40.3 | -0.000179093
211 | 2025-05-27 15:21 | 2.159 | -0.040941 | -0.000363792 | -0.000320354 | 25.46 | 40.3 | -0.000179093
212 | 2025-05-27 15:21 | 2.169 | -0.0355754 | -0.000360533 | -0.000135013 | 25.46 | 40.3 | -0.000292535
213 | 2025-05-27 15:21 | 2.179 | -0.0291227 | -0.000283639 | 0.0019408 | 25.46 | 40.3 | -0.000292535
214 | 2025-05-27 15:21 | 2.189 | -0.0225789 | 0.000830267 | 0.00619457 | 25.46 | 40.3 | -0.000292535
215 | 2025-05-27 15:21 | 2.199 | -0.0183861 | 0.00400764 | 0.011779 | 25.46 | 40.3 | -0.000326776
216 | 2025-05-27 15:21 | 2.209 | -0.0161507 | 0.00797227 | 0.01773 | 25.46 | 40.3 | -0.000326776
217 | 2025-05-27 15:21 | 2.219 | -0.0130295 | 0.0119082 | 0.0235353 | 25.46 | 40.3 | -0.000326776
218 | 2025-05-27 15:21 | 2.229 | -0.00898062 | 0.0153479 | 0.0282679 | 25.46 | 40.3 | 0.00649649
219 | 2025-05-27 15:21 | 2.239 | -0.00641895 | 0.0179372 | 0.0317154 | 25.46 | 40.3 | 0.00649649
220 | 2025-05-27 15:21 | 2.249 | -0.00593906 | 0.0193607 | 0.033502 | 25.46 | 40.3 | 0.00649649
221 | 2025-05-27 15:21 | 2.259 | -0.00650521 | 0.0199957 | 0.0342526 | 25.46 | 40.3 | 0.00649649
222 | 2025-05-27 15:21 | 2.269 | -0.00717793 | 0.0202177 | 0.0345371 | 25.46 | 40.3 | 0.0214443
223 | 2025-05-27 15:21 | 2.279 | -0.00785357 | 0.0202519 | 0.0346155 | 25.46 | 40.3 | 0.0214443
224 | 2025-05-27 15:21 | 2.289 | -0.00940788 | 0.0202377 | 0.0346327 | 25.46 | 40.3 | 0.0214443
225 | 2025-05-27 15:21 | 2.299 | -0.0127907 | 0.0202289 | 0.0346447 | 25.46 | 40.3 | 0.0271676
226 | 2025-05-27 15:21 | 2.309 | -0.0159024 | 0.0202212 | 0.0346387 | 25.46 | 40.3 | 0.0271676
227 | 2025-05-27 15:21 | 2.319 | -0.0155239 | 0.0202923 | 0.0346524 | 25.46 | 40.3 | 0.0271676
228 | 2025-05-27 15:21 | 2.329 | -0.0108621 | 0.0208929 | 0.0350533 | 25.46 | 40.3 | 0.0274343
229 | 2025-05-27 15:21 | 2.339 | -0.00284636 | 0.0221718 | 0.0362351 | 25.46 | 40.3 | 0.0274343
230 | 2025-05-27 15:21 | 2.349 | 0.00823134 | 0.023926 | 0.0379925 | 25.46 | 40.3 | 0.0274343
231 | 2025-05-27 15:21 | 2.359 | 0.0213641 | 0.0259255 | 0.0402894 | 25.46 | 40.3 | 0.0275481
232 | 2025-05-27 15:21 | 2.369 | 0.0363905 | 0.0281327 | 0.0428674 | 25.46 | 40.3 | 0.0275481
233 | 2025-05-27 15:21 | 2.379 | 0.0523618 | 0.0304583 | 0.0454986 | 25.46 | 40.3 | 0.0275481
234 | 2025-05-27 15:21 | 2.389 | 0.0695798 | 0.0326922 | 0.0479595 | 25.46 | 40.3 | 0.0319958
235 | 2025-05-27 15:21 | 2.399 | 0.0871537 | 0.0347708 | 0.0502934 | 25.46 | 40.3 | 0.0319958
236 | 2025-05-27 15:21 | 2.409 | 0.103973 | 0.0367191 | 0.0525865 | 25.46 | 40.3 | 0.0319958
237 | 2025-05-27 15:21 | 2.419 | 0.118679 | 0.0384552 | 0.0547022 | 25.46 | 40.3 | 0.0396602
238 | 2025-05-27 15:21 | 2.429 | 0.131827 | 0.0400113 | 0.0566158 | 25.46 | 40.3 | 0.0396602
239 | 2025-05-27 15:21 | 2.439 | 0.14305 | 0.0413947 | 0.0582531 | 25.46 | 40.3 | 0.0396602
240 | 2025-05-27 15:21 | 2.449 | 0.15322 | 0.0426323 | 0.0597036 | 25.46 | 40.3 | 0.0462134
241 | 2025-05-27 15:21 | 2.459 | 0.16212 | 0.0437612 | 0.0609189 | 25.46 | 40.3 | 0.0462134
242 | 2025-05-27 15:21 | 2.469 | 0.169441 | 0.0446547 | 0.0619299 | 25.46 | 40.3 | 0.0462134
243 | 2025-05-27 15:21 | 2.479 | 0.175362 | 0.0452939 | 0.0628105 | 25.46 | 40.3 | 0.0462134
244 | 2025-05-27 15:21 | 2.489 | 0.178579 | 0.0457353 | 0.0635469 | 25.46 | 40.3 | 0.0510478
245 | 2025-05-27 15:21 | 2.499 | 0.18 | 0.0461773 | 0.064178 | 25.46 | 40.3 | 0.0510478
246 | 2025-05-27 15:21 | 2.509 | 0.182154 | 0.0466079 | 0.0647739 | 25.46 | 40.3 | 0.0510478
247 | 2025-05-27 15:21 | 2.519 | 0.1866 | 0.0471669 | 0.0655604 | 25.44 | 40.3 | 0.0541262
248 | 2025-05-27 15:21 | 2.529 | 0.194027 | 0.0480579 | 0.0666953 | 25.44 | 40.3 | 0.0541262
249 | 2025-05-27 15:21 | 2.539 | 0.203901 | 0.0492687 | 0.0681126 | 25.44 | 40.3 | 0.0541262
250 | 2025-05-27 15:21 | 2.549 | 0.215343 | 0.0507329 | 0.0696767 | 25.44 | 40.3 | 0.0558648
251 | 2025-05-27 15:21 | 2.559 | 0.228304 | 0.0523167 | 0.0713854 | 25.44 | 40.3 | 0.0558648
252 | 2025-05-27 15:21 | 2.569 | 0.241517 | 0.0539246 | 0.0731866 | 25.44 | 40.3 | 0.0558648
253 | 2025-05-27 15:21 | 2.579 | 0.255268 | 0.0555838 | 0.0750726 | 25.44 | 40.3 | 0.0592734
254 | 2025-05-27 15:21 | 2.589 | 0.269081 | 0.0571431 | 0.0769162 | 25.44 | 40.3 | 0.0592734
255 | 2025-05-27 15:21 | 2.599 | 0.282478 | 0.0586934 | 0.0786349 | 25.44 | 40.3 | 0.0592734
256 | 2025-05-27 15:21 | 2.609 | 0.295125 | 0.0602256 | 0.0802178 | 25.44 | 40.3 | 0.0646345
257 | 2025-05-27 15:21 | 2.619 | 0.307294 | 0.0616521 | 0.0817085 | 25.44 | 40.3 | 0.0646345
258 | 2025-05-27 15:21 | 2.629 | 0.318895 | 0.0629562 | 0.0830571 | 25.44 | 40.3 | 0.0646345
259 | 2025-05-27 15:21 | 2.639 | 0.330021 | 0.0639754 | 0.0843019 | 25.44 | 40.3 | 0.0646345
260 | 2025-05-27 15:21 | 2.649 | 0.341143 | 0.0648797 | 0.085471 | 25.44 | 40.3 | 0.0699204
261 | 2025-05-27 15:21 | 2.659 | 0.351986 | 0.065836 | 0.0867228 | 25.44 | 40.3 | 0.0699204
262 | 2025-05-27 15:21 | 2.669 | 0.362916 | 0.0668593 | 0.0880564 | 25.44 | 40.3 | 0.0699204
263 | 2025-05-27 15:21 | 2.679 | 0.374541 | 0.0680096 | 0.0894161 | 25.44 | 40.3 | 0.0741491
264 | 2025-05-27 15:21 | 2.689 | 0.386869 | 0.0693391 | 0.0908044 | 25.44 | 40.3 | 0.0741491
265 | 2025-05-27 15:21 | 2.699 | 0.400006 | 0.0707888 | 0.0922788 | 25.44 | 40.3 | 0.0741491
266 | 2025-05-27 15:21 | 2.709 | 0.413196 | 0.0723535 | 0.0937794 | 25.44 | 40.3 | 0.077596
267 | 2025-05-27 15:21 | 2.719 | 0.426367 | 0.0740524 | 0.0953359 | 25.44 | 40.3 | 0.077596
268 | 2025-05-27 15:21 | 2.729 | 0.439372 | 0.0757439 | 0.0968821 | 25.44 | 40.3 | 0.077596
269 | 2025-05-27 15:21 | 2.739 | 0.452399 | 0.0773195 | 0.0984942 | 25.44 | 40.3 | 0.0818372
270 | 2025-05-27 15:21 | 2.749 | 0.464908 | 0.0788383 | 0.100157 | 25.44 | 40.3 | 0.0818372
271 | 2025-05-27 15:21 | 2.759 | 0.476809 | 0.0802992 | 0.101759 | 25.44 | 40.3 | 0.0818372
272 | 2025-05-27 15:21 | 2.769 | 0.487861 | 0.0816852 | 0.103187 | 25.44 | 40.3 | 0.0869526
273 | 2025-05-27 15:21 | 2.779 | 0.498563 | 0.0829632 | 0.104516 | 25.44 | 40.3 | 0.0869526
274 | 2025-05-27 15:21 | 2.789 | 0.509268 | 0.0841558 | 0.105703 | 25.44 | 40.3 | 0.0869526
275 | 2025-05-27 15:21 | 2.799 | 0.519397 | 0.0853718 | 0.10684 | 25.44 | 40.3 | 0.0918992
276 | 2025-05-27 15:21 | 2.809 | 0.529326 | 0.0866471 | 0.107928 | 25.44 | 40.3 | 0.0918992
277 | 2025-05-27 15:21 | 2.819 | 0.539752 | 0.0880065 | 0.108971 | 25.44 | 40.3 | 0.0918992
278 | 2025-05-27 15:21 | 2.829 | 0.551054 | 0.089409 | 0.11002 | 25.44 | 40.3 | 0.0918992
279 | 2025-05-27 15:21 | 2.839 | 0.563021 | 0.0907611 | 0.111086 | 25.44 | 40.3 | 0.095874
280 | 2025-05-27 15:21 | 2.849 | 0.575313 | 0.0920089 | 0.112277 | 25.44 | 40.3 | 0.095874
281 | 2025-05-27 15:21 | 2.859 | 0.587897 | 0.0932892 | 0.113623 | 25.44 | 40.3 | 0.095874
282 | 2025-05-27 15:21 | 2.869 | 0.600925 | 0.0946219 | 0.115108 | 25.44 | 40.3 | 0.0997205
283 | 2025-05-27 15:21 | 2.879 | 0.614024 | 0.0959045 | 0.116619 | 25.44 | 40.3 | 0.0997205
284 | 2025-05-27 15:21 | 2.889 | 0.627418 | 0.0972119 | 0.118137 | 25.44 | 40.3 | 0.0997205
285 | 2025-05-27 15:21 | 2.899 | 0.641054 | 0.0985682 | 0.119626 | 25.44 | 40.3 | 0.103759
286 | 2025-05-27 15:21 | 2.909 | 0.654571 | 0.0999519 | 0.121076 | 25.44 | 40.3 | 0.103759
287 | 2025-05-27 15:21 | 2.919 | 0.66819 | 0.101425 | 0.122487 | 25.44 | 40.3 | 0.103759
288 | 2025-05-27 15:21 | 2.929 | 0.681565 | 0.102901 | 0.123802 | 25.44 | 40.3 | 0.108105
289 | 2025-05-27 15:21 | 2.939 | 0.694809 | 0.104307 | 0.125027 | 25.44 | 40.3 | 0.108105
290 | 2025-05-27 15:21 | 2.949 | 0.707323 | 0.105607 | 0.126261 | 25.44 | 40.3 | 0.108105
291 | 2025-05-27 15:21 | 2.959 | 0.719871 | 0.106976 | 0.12743 | 25.44 | 40.3 | 0.112665
292 | 2025-05-27 15:21 | 2.969 | 0.73102 | 0.108238 | 0.128338 | 25.44 | 40.3 | 0.112665
293 | 2025-05-27 15:21 | 2.979 | 0.734249 | 0.109239 | 0.128998 | 25.44 | 40.3 | 0.112665
294 | 2025-05-27 15:21 | 2.989 | 0.733361 | 0.109819 | 0.129313 | 25.44 | 40.3 | 0.116723
295 | 2025-05-27 15:21 | 2.999 | 0.738669 | 0.110317 | 0.129434 | 25.44 | 40.3 | 0.116723
296 | 2025-05-27 15:21 | 3.009 | 0.746671 | 0.111171 | 0.129455 | 25.44 | 40.3 | 0.116723
297 | 2025-05-27 15:21 | 3.019 | 0.752605 | 0.111955 | 0.12942 | 25.44 | 40.3 | 0.119467
298 | 2025-05-27 15:21 | 3.029 | 0.761382 | 0.112843 | 0.129365 | 25.44 | 40.3 | 0.119467
299 | 2025-05-27 15:21 | 3.039 | 0.77169 | 0.114029 | 0.129406 | 25.44 | 40.3 | 0.119467
300 | 2025-05-27 15:21 | 3.049 | 0.78298 | 0.115486 | 0.129581 | 25.44 | 40.3 | 0.119467
301 | 2025-05-27 15:21 | 3.059 | 0.795531 | 0.117361 | 0.130147 | 25.44 | 40.3 | 0.120655
302 | 2025-05-27 15:21 | 3.069 | 0.809142 | 0.119433 | 0.130974 | 25.44 | 40.3 | 0.120655
303 | 2025-05-27 15:21 | 3.079 | 0.823991 | 0.121672 | 0.131992 | 25.44 | 40.3 | 0.120655
304 | 2025-05-27 15:21 | 3.089 | 0.840229 | 0.124005 | 0.133087 | 25.44 | 40.3 | 0.122548
305 | 2025-05-27 15:21 | 3.099 | 0.857783 | 0.12634 | 0.134283 | 25.44 | 40.3 | 0.122548
306 | 2025-05-27 15:21 | 3.109 | 0.877244 | 0.128825 | 0.135629 | 25.44 | 40.3 | 0.122548
307 | 2025-05-27 15:21 | 3.119 | 0.899399 | 0.131591 | 0.137323 | 25.44 | 40.3 | 0.127182
308 | 2025-05-27 15:21 | 3.129 | 0.92618 | 0.134782 | 0.139831 | 25.44 | 40.3 | 0.127182
309 | 2025-05-27 15:21 | 3.139 | 0.957112 | 0.13842 | 0.143046 | 25.44 | 40.3 | 0.127182
310 | 2025-05-27 15:21 | 3.149 | 0.989529 | 0.142188 | 0.14636 | 25.44 | 40.3 | 0.133066
311 | 2025-05-27 15:21 | 3.159 | 1.02255 | 0.145866 | 0.149727 | 25.44 | 40.3 | 0.133066
312 | 2025-05-27 15:21 | 3.169 | 1.05641 | 0.149508 | 0.153108 | 25.44 | 40.3 | 0.133066
313 | 2025-05-27 15:21 | 3.179 | 1.08567 | 0.152705 | 0.156215 | 25.44 | 40.3 | 0.142534
314 | 2025-05-27 15:21 | 3.189 | 1.10315 | 0.154816 | 0.158427 | 25.44 | 40.3 | 0.142534
315 | 2025-05-27 15:21 | 3.199 | 1.10948 | 0.15588 | 0.159622 | 25.44 | 40.3 | 0.142534
316 | 2025-05-27 15:21 | 3.209 | 1.11022 | 0.15628 | 0.160116 | 25.44 | 40.3 | 0.15361
317 | 2025-05-27 15:21 | 3.219 | 1.10946 | 0.156421 | 0.160283 | 25.44 | 40.3 | 0.15361
318 | 2025-05-27 15:21 | 3.229 | 1.10828 | 0.15648 | 0.160322 | 25.44 | 40.3 | 0.15361
319 | 2025-05-27 15:21 | 3.239 | 1.10553 | 0.156521 | 0.160367 | 25.44 | 40.3 | 0.15361
320 | 2025-05-27 15:21 | 3.249 | 1.10331 | 0.156566 | 0.160344 | 25.44 | 40.3 | 0.158172
321 | 2025-05-27 15:21 | 3.259 | 1.1055 | 0.156811 | 0.160329 | 25.44 | 40.3 | 0.158172
322 | 2025-05-27 15:21 | 3.269 | 1.11271 | 0.157545 | 0.160353 | 25.44 | 40.3 | 0.158172
323 | 2025-05-27 15:21 | 3.279 | 1.12533 | 0.158938 | 0.160557 | 25.44 | 40.3 | 0.158444
324 | 2025-05-27 15:21 | 3.289 | 1.14076 | 0.160537 | 0.161528 | 25.44 | 40.3 | 0.158444
325 | 2025-05-27 15:21 | 3.299 | 1.15895 | 0.162372 | 0.163132 | 25.44 | 40.3 | 0.158444
326 | 2025-05-27 15:21 | 3.309 | 1.17749 | 0.164298 | 0.164805 | 25.44 | 40.3 | 0.159045
327 | 2025-05-27 15:21 | 3.319 | 1.19761 | 0.166405 | 0.166755 | 25.44 | 40.3 | 0.159045
328 | 2025-05-27 15:21 | 3.329 | 1.21752 | 0.168491 | 0.168776 | 25.44 | 40.3 | 0.159045
329 | 2025-05-27 15:21 | 3.339 | 1.23664 | 0.17051 | 0.170735 | 25.44 | 40.3 | 0.163217
330 | 2025-05-27 15:21 | 3.349 | 1.25471 | 0.172456 | 0.172688 | 25.44 | 40.3 | 0.163217
331 | 2025-05-27 15:21 | 3.359 | 1.27172 | 0.174223 | 0.174644 | 25.44 | 40.3 | 0.163217
332 | 2025-05-27 15:21 | 3.369 | 1.28846 | 0.175844 | 0.176582 | 25.44 | 40.3 | 0.169637
333 | 2025-05-27 15:21 | 3.379 | 1.30393 | 0.17737 | 0.178212 | 25.44 | 40.3 | 0.169637
334 | 2025-05-27 15:21 | 3.389 | 1.31813 | 0.178729 | 0.179548 | 25.44 | 40.3 | 0.169637
335 | 2025-05-27 15:21 | 3.399 | 1.3307 | 0.180021 | 0.180703 | 25.44 | 40.3 | 0.175542
336 | 2025-05-27 15:21 | 3.409 | 1.34271 | 0.181248 | 0.18171 | 25.44 | 40.3 | 0.175542
337 | 2025-05-27 15:21 | 3.419 | 1.35432 | 0.182397 | 0.182716 | 25.44 | 40.3 | 0.175542
338 | 2025-05-27 15:21 | 3.429 | 1.36612 | 0.183516 | 0.183841 | 25.44 | 40.3 | 0.175542
339 | 2025-05-27 15:21 | 3.439 | 1.37893 | 0.184813 | 0.185126 | 25.44 | 40.3 | 0.180128
340 | 2025-05-27 15:21 | 3.449 | 1.39125 | 0.186155 | 0.186261 | 25.44 | 40.3 | 0.180128
341 | 2025-05-27 15:21 | 3.459 | 1.40399 | 0.187582 | 0.187565 | 25.44 | 40.3 | 0.180128
342 | 2025-05-27 15:21 | 3.469 | 1.41631 | 0.188903 | 0.188946 | 25.44 | 40.3 | 0.183754
343 | 2025-05-27 15:21 | 3.479 | 1.42913 | 0.190277 | 0.190385 | 25.44 | 40.3 | 0.183754
344 | 2025-05-27 15:21 | 3.489 | 1.44199 | 0.19165 | 0.191666 | 25.44 | 40.3 | 0.183754
345 | 2025-05-27 15:21 | 3.499 | 1.45531 | 0.192995 | 0.192921 | 25.44 | 40.3 | 0.187782
346 | 2025-05-27 15:21 | 3.509 | 1.46879 | 0.194159 | 0.194184 | 25.44 | 40.3 | 0.187782
347 | 2025-05-27 15:21 | 3.519 | 1.48257 | 0.195397 | 0.195653 | 25.44 | 40.3 | 0.187782
348 | 2025-05-27 15:21 | 3.529 | 1.49618 | 0.196675 | 0.197175 | 25.44 | 40.3 | 0.192094
349 | 2025-05-27 15:21 | 3.539 | 1.51095 | 0.198093 | 0.198692 | 25.44 | 40.3 | 0.192094
350 | 2025-05-27 15:21 | 3.549 | 1.52585 | 0.199576 | 0.200123 | 25.44 | 40.3 | 0.192094
351 | 2025-05-27 15:21 | 3.559 | 1.54017 | 0.201069 | 0.201528 | 25.46 | 40.3 | 0.196056
352 | 2025-05-27 15:21 | 3.569 | 1.55424 | 0.202503 | 0.20293 | 25.46 | 40.3 | 0.196056
353 | 2025-05-27 15:21 | 3.579 | 1.56835 | 0.203885 | 0.204339 | 25.46 | 40.3 | 0.196056
354 | 2025-05-27 15:21 | 3.589 | 1.58236 | 0.205356 | 0.205881 | 25.46 | 40.3 | 0.200714
355 | 2025-05-27 15:21 | 3.599 | 1.5961 | 0.206874 | 0.207381 | 25.46 | 40.3 | 0.200714
356 | 2025-05-27 15:21 | 3.609 | 1.60973 | 0.208279 | 0.208761 | 25.46 | 40.3 | 0.200714
357 | 2025-05-27 15:21 | 3.619 | 1.62416 | 0.209711 | 0.210277 | 25.46 | 40.3 | 0.205168
358 | 2025-05-27 15:21 | 3.629 | 1.63758 | 0.211007 | 0.211724 | 25.46 | 40.3 | 0.205168
359 | 2025-05-27 15:21 | 3.639 | 1.65112 | 0.212238 | 0.213104 | 25.46 | 40.3 | 0.205168
360 | 2025-05-27 15:21 | 3.649 | 1.66362 | 0.213486 | 0.214267 | 25.46 | 40.3 | 0.205168
361 | 2025-05-27 15:21 | 3.659 | 1.67683 | 0.214999 | 0.215501 | 25.46 | 40.3 | 0.209861
362 | 2025-05-27 15:21 | 3.669 | 1.68999 | 0.216492 | 0.216844 | 25.46 | 40.3 | 0.209861
363 | 2025-05-27 15:21 | 3.679 | 1.70341 | 0.217876 | 0.218223 | 25.46 | 40.3 | 0.209861
364 | 2025-05-27 15:21 | 3.689 | 1.71733 | 0.219199 | 0.219505 | 25.46 | 40.3 | 0.213883
365 | 2025-05-27 15:21 | 3.699 | 1.73086 | 0.220475 | 0.220787 | 25.46 | 40.3 | 0.213883
366 | 2025-05-27 15:21 | 3.709 | 1.74449 | 0.221759 | 0.222179 | 25.46 | 40.3 | 0.213883
367 | 2025-05-27 15:21 | 3.719 | 1.75854 | 0.223093 | 0.223666 | 25.46 | 40.3 | 0.218207
368 | 2025-05-27 15:21 | 3.729 | 1.77333 | 0.2245 | 0.22511 | 25.46 | 40.3 | 0.218207
369 | 2025-05-27 15:21 | 3.739 | 1.78849 | 0.226003 | 0.226507 | 25.46 | 40.3 | 0.218207
370 | 2025-05-27 15:21 | 3.749 | 1.80425 | 0.227538 | 0.228137 | 25.46 | 40.3 | 0.222243
371 | 2025-05-27 15:21 | 3.759 | 1.81911 | 0.228985 | 0.229773 | 25.46 | 40.3 | 0.222243
372 | 2025-05-27 15:21 | 3.769 | 1.83348 | 0.230421 | 0.23136 | 25.46 | 40.3 | 0.222243
373 | 2025-05-27 15:21 | 3.779 | 1.84642 | 0.231738 | 0.232766 | 25.46 | 40.3 | 0.226777
374 | 2025-05-27 15:21 | 3.789 | 1.86004 | 0.232987 | 0.234058 | 25.46 | 40.3 | 0.226777
375 | 2025-05-27 15:21 | 3.799 | 1.87329 | 0.234149 | 0.235259 | 25.46 | 40.3 | 0.226777
376 | 2025-05-27 15:21 | 3.809 | 1.88639 | 0.235382 | 0.236596 | 25.46 | 40.3 | 0.23155
377 | 2025-05-27 15:21 | 3.819 | 1.89931 | 0.236709 | 0.238054 | 25.46 | 40.3 | 0.23155
378 | 2025-05-27 15:21 | 3.829 | 1.91272 | 0.237998 | 0.239537 | 25.46 | 40.3 | 0.23155
379 | 2025-05-27 15:21 | 3.839 | 1.92628 | 0.239232 | 0.241184 | 25.46 | 40.3 | 0.23547
380 | 2025-05-27 15:21 | 3.849 | 1.94025 | 0.240519 | 0.242961 | 25.46 | 40.3 | 0.23547
381 | 2025-05-27 15:21 | 3.859 | 1.95404 | 0.241897 | 0.244701 | 25.46 | 40.3 | 0.23547
382 | 2025-05-27 15:21 | 3.869 | 1.96697 | 0.243145 | 0.246251 | 25.46 | 40.3 | 0.23547
383 | 2025-05-27 15:21 | 3.879 | 1.97924 | 0.244325 | 0.247678 | 25.46 | 40.3 | 0.239914
384 | 2025-05-27 15:21 | 3.889 | 1.99094 | 0.245451 | 0.248901 | 25.46 | 40.3 | 0.239914
385 | 2025-05-27 15:21 | 3.899 | 2.00322 | 0.246645 | 0.250105 | 25.46 | 40.3 | 0.244704
386 | 2025-05-27 15:21 | 3.909 | 2.01552 | 0.247797 | 0.251344 | 25.46 | 40.3 | 0.244704
387 | 2025-05-27 15:21 | 3.919 | 2.02815 | 0.249051 | 0.252802 | 25.46 | 40.3 | 0.244704
388 | 2025-05-27 15:21 | 3.929 | 2.04096 | 0.250327 | 0.254387 | 25.46 | 40.3 | 0.244704
389 | 2025-05-27 15:21 | 3.939 | 2.05472 | 0.251667 | 0.255934 | 25.46 | 40.3 | 0.248266
390 | 2025-05-27 15:21 | 3.949 | 2.06897 | 0.253134 | 0.257328 | 25.46 | 40.3 | 0.248266
391 | 2025-05-27 15:21 | 3.959 | 2.08296 | 0.254777 | 0.258598 | 25.46 | 40.3 | 0.248266
392 | 2025-05-27 15:21 | 3.969 | 2.09656 | 0.256448 | 0.259848 | 25.46 | 40.3 | 0.252525
393 | 2025-05-27 15:21 | 3.979 | 2.11031 | 0.258069 | 0.26128 | 25.46 | 40.3 | 0.252525
394 | 2025-05-27 15:21 | 3.989 | 2.12378 | 0.259641 | 0.262684 | 25.46 | 40.3 | 0.252525
395 | 2025-05-27 15:21 | 3.999 | 2.13697 | 0.261264 | 0.263962 | 25.46 | 40.3 | 0.257123
396 | 2025-05-27 15:21 | 4.009 | 2.14962 | 0.262841 | 0.265036 | 25.46 | 40.3 | 0.257123
397 | 2025-05-27 15:21 | 4.019 | 2.16181 | 0.26434 | 0.266088 | 25.46 | 40.3 | 0.257123
398 | 2025-05-27 15:21 | 4.029 | 2.17354 | 0.265767 | 0.267225 | 25.46 | 40.3 | 0.261912
399 | 2025-05-27 15:21 | 4.039 | 2.18591 | 0.26721 | 0.268395 | 25.46 | 40.3 | 0.261912
400 | 2025-05-27 15:21 | 4.049 | 2.19922 | 0.268565 | 0.269545 | 25.46 | 40.3 | 0.261912
401 | 2025-05-27 15:21 | 4.059 | 2.21329 | 0.269965 | 0.270862 | 25.46 | 40.3 | 0.266113
402 | 2025-05-27 15:21 | 4.069 | 2.22696 | 0.271326 | 0.272148 | 25.46 | 40.3 | 0.266113
403 | 2025-05-27 15:21 | 4.079 | 2.24127 | 0.272649 | 0.273408 | 25.46 | 40.3 | 0.266113
404 | 2025-05-27 15:21 | 4.089 | 2.25512 | 0.273936 | 0.274584 | 25.46 | 40.3 | 0.270149
405 | 2025-05-27 15:21 | 4.099 | 2.26994 | 0.27538 | 0.275851 | 25.46 | 40.3 | 0.270149
406 | 2025-05-27 15:21 | 4.109 | 2.28481 | 0.276906 | 0.277239 | 25.46 | 40.3 | 0.270149
407 | 2025-05-27 15:21 | 4.119 | 2.29975 | 0.278447 | 0.278697 | 25.46 | 40.3 | 0.270149
408 | 2025-05-27 15:21 | 4.129 | 2.31513 | 0.28005 | 0.280226 | 25.46 | 40.3 | 0.274135
409 | 2025-05-27 15:21 | 4.139 | 2.33072 | 0.281606 | 0.281895 | 25.46 | 40.3 | 0.274135
410 | 2025-05-27 15:21 | 4.149 | 2.34615 | 0.283078 | 0.28359 | 25.46 | 40.3 | 0.274135
411 | 2025-05-27 15:21 | 4.159 | 2.36102 | 0.284553 | 0.285158 | 25.46 | 40.3 | 0.278747
412 | 2025-05-27 15:21 | 4.169 | 2.37521 | 0.285913 | 0.286577 | 25.46 | 40.3 | 0.278747
413 | 2025-05-27 15:21 | 4.179 | 2.38832 | 0.287181 | 0.287943 | 25.46 | 40.3 | 0.278747
414 | 2025-05-27 15:21 | 4.189 | 2.40153 | 0.288342 | 0.289207 | 25.46 | 40.3 | 0.283805
415 | 2025-05-27 15:21 | 4.199 | 2.4138 | 0.289406 | 0.290346 | 25.46 | 40.3 | 0.283805
416 | 2025-05-27 15:21 | 4.209 | 2.42637 | 0.29051 | 0.291447 | 25.46 | 40.3 | 0.283805
417 | 2025-05-27 15:21 | 4.219 | 2.43935 | 0.291684 | 0.292558 | 25.46 | 40.3 | 0.288217
418 | 2025-05-27 15:21 | 4.229 | 2.45382 | 0.293087 | 0.293893 | 25.46 | 40.3 | 0.288217
419 | 2025-05-27 15:21 | 4.239 | 2.4692 | 0.294658 | 0.295398 | 25.46 | 40.3 | 0.288217
420 | 2025-05-27 15:21 | 4.249 | 2.48549 | 0.296408 | 0.297123 | 25.46 | 40.3 | 0.291751
421 | 2025-05-27 15:21 | 4.259 | 2.50104 | 0.298116 | 0.29878 | 25.46 | 40.3 | 0.291751
422 | 2025-05-27 15:21 | 4.269 | 2.51645 | 0.299718 | 0.300205 | 25.46 | 40.3 | 0.291751
423 | 2025-05-27 15:21 | 4.279 | 2.53063 | 0.30114 | 0.301457 | 25.46 | 40.3 | 0.291751
424 | 2025-05-27 15:21 | 4.289 | 2.54494 | 0.302599 | 0.30273 | 25.46 | 40.3 | 0.296438
425 | 2025-05-27 15:21 | 4.299 | 2.55903 | 0.304025 | 0.304052 | 25.46 | 40.3 | 0.296438
426 | 2025-05-27 15:21 | 4.309 | 2.57271 | 0.305448 | 0.30543 | 25.46 | 40.3 | 0.296438
427 | 2025-05-27 15:21 | 4.319 | 2.58664 | 0.306997 | 0.306936 | 25.46 | 40.3 | 0.301305
428 | 2025-05-27 15:21 | 4.329 | 2.60011 | 0.308359 | 0.308397 | 25.46 | 40.3 | 0.301305
429 | 2025-05-27 15:21 | 4.339 | 2.61295 | 0.309673 | 0.309881 | 25.46 | 40.3 | 0.301305
430 | 2025-05-27 15:21 | 4.349 | 2.62473 | 0.310919 | 0.311306 | 25.46 | 40.3 | 0.30565
431 | 2025-05-27 15:21 | 4.359 | 2.63632 | 0.312153 | 0.312681 | 25.46 | 40.3 | 0.30565
432 | 2025-05-27 15:21 | 4.369 | 2.64787 | 0.313365 | 0.313906 | 25.46 | 40.3 | 0.30565
433 | 2025-05-27 15:21 | 4.379 | 2.66029 | 0.314643 | 0.315095 | 25.46 | 40.3 | 0.310017
434 | 2025-05-27 15:21 | 4.389 | 2.67326 | 0.315992 | 0.316273 | 25.46 | 40.3 | 0.310017
435 | 2025-05-27 15:21 | 4.399 | 2.68662 | 0.317351 | 0.317649 | 25.46 | 40.3 | 0.310017
436 | 2025-05-27 15:21 | 4.409 | 2.70002 | 0.318695 | 0.319003 | 25.46 | 40.3 | 0.314134
437 | 2025-05-27 15:21 | 4.419 | 2.71326 | 0.320022 | 0.320281 | 25.46 | 40.3 | 0.314134
438 | 2025-05-27 15:21 | 4.429 | 2.72645 | 0.321246 | 0.321559 | 25.46 | 40.3 | 0.314134
439 | 2025-05-27 15:21 | 4.439 | 2.74116 | 0.322557 | 0.323 | 25.46 | 40.3 | 0.318316
440 | 2025-05-27 15:21 | 4.449 | 2.75593 | 0.323981 | 0.324574 | 25.46 | 40.3 | 0.318316
441 | 2025-05-27 15:21 | 4.459 | 2.77084 | 0.325478 | 0.326294 | 25.46 | 40.3 | 0.318316
442 | 2025-05-27 15:21 | 4.469 | 2.78466 | 0.326959 | 0.327931 | 25.46 | 40.3 | 0.322372
443 | 2025-05-27 15:21 | 4.479 | 2.79943 | 0.328591 | 0.329485 | 25.46 | 40.3 | 0.322372
444 | 2025-05-27 15:21 | 4.489 | 2.81404 | 0.33009 | 0.330804 | 25.46 | 40.3 | 0.322372
445 | 2025-05-27 15:21 | 4.499 | 2.82769 | 0.331476 | 0.332169 | 25.46 | 40.3 | 0.322372
446 | 2025-05-27 15:21 | 4.509 | 2.84199 | 0.332766 | 0.333616 | 25.46 | 40.3 | 0.327287
447 | 2025-05-27 15:21 | 4.519 | 2.85502 | 0.333746 | 0.334876 | 25.46 | 40.3 | 0.327287
448 | 2025-05-27 15:21 | 4.529 | 2.8669 | 0.33474 | 0.336159 | 25.46 | 40.3 | 0.327287
449 | 2025-05-27 15:21 | 4.539 | 2.87872 | 0.335781 | 0.337515 | 25.46 | 40.3 | 0.332035
450 | 2025-05-27 15:21 | 4.549 | 2.89189 | 0.337026 | 0.338903 | 25.46 | 40.3 | 0.332035
451 | 2025-05-27 15:21 | 4.559 | 2.9056 | 0.338435 | 0.340257 | 25.46 | 40.3 | 0.332035
452 | 2025-05-27 15:21 | 4.569 | 2.91999 | 0.339808 | 0.341677 | 25.45 | 40.3 | 0.335651
453 | 2025-05-27 15:21 | 4.579 | 2.93378 | 0.341066 | 0.342957 | 25.45 | 40.3 | 0.335651
454 | 2025-05-27 15:21 | 4.589 | 2.94828 | 0.342375 | 0.344227 | 25.45 | 40.3 | 0.335651
455 | 2025-05-27 15:21 | 4.599 | 2.96311 | 0.343728 | 0.34541 | 25.45 | 40.3 | 0.339822
456 | 2025-05-27 15:21 | 4.609 | 2.97906 | 0.345287 | 0.346624 | 25.45 | 40.3 | 0.339822
457 | 2025-05-27 15:21 | 4.619 | 2.99508 | 0.346857 | 0.347776 | 25.45 | 40.3 | 0.339822
458 | 2025-05-27 15:21 | 4.629 | 3.01134 | 0.348381 | 0.348997 | 25.45 | 40.3 | 0.343641
459 | 2025-05-27 15:21 | 4.639 | 3.02712 | 0.34992 | 0.350398 | 25.45 | 40.3 | 0.343641
460 | 2025-05-27 15:21 | 4.649 | 3.04345 | 0.351527 | 0.351947 | 25.45 | 40.3 | 0.343641
461 | 2025-05-27 15:21 | 4.659 | 3.05993 | 0.353154 | 0.353454 | 25.45 | 40.3 | 0.348018
462 | 2025-05-27 15:21 | 4.669 | 3.07605 | 0.35469 | 0.354925 | 25.45 | 40.3 | 0.348018
463 | 2025-05-27 15:21 | 4.679 | 3.09154 | 0.356057 | 0.356485 | 25.45 | 40.3 | 0.348018
464 | 2025-05-27 15:21 | 4.689 | 3.10687 | 0.357379 | 0.357954 | 25.45 | 40.3 | 0.352835
465 | 2025-05-27 15:21 | 4.699 | 3.12086 | 0.358676 | 0.35914 | 25.45 | 40.3 | 0.352835
466 | 2025-05-27 15:21 | 4.709 | 3.1349 | 0.359957 | 0.36029 | 25.45 | 40.3 | 0.352835
467 | 2025-05-27 15:21 | 4.719 | 3.14888 | 0.361138 | 0.361535 | 25.45 | 40.3 | 0.352835
468 | 2025-05-27 15:21 | 4.729 | 3.16348 | 0.362389 | 0.362895 | 25.45 | 40.3 | 0.357414
469 | 2025-05-27 15:21 | 4.739 | 3.17791 | 0.363811 | 0.364267 | 25.45 | 40.3 | 0.357414
470 | 2025-05-27 15:21 | 4.749 | 3.19271 | 0.365353 | 0.365623 | 25.45 | 40.3 | 0.357414
471 | 2025-05-27 15:21 | 4.759 | 3.20911 | 0.366788 | 0.367129 | 25.45 | 40.3 | 0.361343
472 | 2025-05-27 15:21 | 4.769 | 3.22488 | 0.368177 | 0.368516 | 25.45 | 40.3 | 0.361343
473 | 2025-05-27 15:21 | 4.779 | 3.24025 | 0.369809 | 0.369912 | 25.45 | 40.3 | 0.361343
474 | 2025-05-27 15:21 | 4.789 | 3.25478 | 0.371364 | 0.371224 | 25.45 | 40.3 | 0.36585
475 | 2025-05-27 15:21 | 4.799 | 3.27043 | 0.372924 | 0.372674 | 25.45 | 40.3 | 0.36585
476 | 2025-05-27 15:21 | 4.809 | 3.28594 | 0.374435 | 0.37422 | 25.45 | 40.3 | 0.36585
477 | 2025-05-27 15:21 | 4.819 | 3.30153 | 0.375867 | 0.375789 | 25.45 | 40.3 | 0.370242
478 | 2025-05-27 15:21 | 4.829 | 3.31604 | 0.377106 | 0.377182 | 25.45 | 40.3 | 0.370242
479 | 2025-05-27 15:21 | 4.839 | 3.33047 | 0.378384 | 0.378519 | 25.45 | 40.3 | 0.370242
480 | 2025-05-27 15:21 | 4.849 | 3.34397 | 0.379567 | 0.379746 | 25.45 | 40.3 | 0.375139
481 | 2025-05-27 15:21 | 4.859 | 3.35748 | 0.380742 | 0.381099 | 25.45 | 40.3 | 0.375139
482 | 2025-05-27 15:21 | 4.869 | 3.3712 | 0.381909 | 0.382614 | 25.45 | 40.3 | 0.375139
483 | 2025-05-27 15:21 | 4.879 | 3.38613 | 0.383197 | 0.384295 | 25.45 | 40.3 | 0.379292
484 | 2025-05-27 15:21 | 4.889 | 3.40075 | 0.384485 | 0.386003 | 25.45 | 40.3 | 0.379292
485 | 2025-05-27 15:21 | 4.899 | 3.41492 | 0.385751 | 0.387677 | 25.45 | 40.3 | 0.379292
486 | 2025-05-27 15:21 | 4.909 | 3.42855 | 0.387002 | 0.389358 | 25.45 | 40.3 | 0.383454
487 | 2025-05-27 15:21 | 4.919 | 3.44219 | 0.388222 | 0.39107 | 25.45 | 40.3 | 0.383454
488 | 2025-05-27 15:21 | 4.929 | 3.45586 | 0.389366 | 0.392596 | 25.45 | 40.3 | 0.383454
489 | 2025-05-27 15:21 | 4.939 | 3.46974 | 0.390528 | 0.393924 | 25.45 | 40.3 | 0.383454
490 | 2025-05-27 15:21 | 4.949 | 3.48364 | 0.391826 | 0.395305 | 25.45 | 40.3 | 0.388037
491 | 2025-05-27 15:21 | 4.959 | 3.49666 | 0.393128 | 0.396654 | 25.45 | 40.3 | 0.388037
492 | 2025-05-27 15:21 | 4.969 | 3.50958 | 0.394399 | 0.398052 | 25.45 | 40.3 | 0.388037
493 | 2025-05-27 15:21 | 4.979 | 3.52232 | 0.395539 | 0.399516 | 25.45 | 40.3 | 0.39227
494 | 2025-05-27 15:21 | 4.989 | 3.53579 | 0.396641 | 0.40114 | 25.45 | 40.3 | 0.39227
495 | 2025-05-27 15:21 | 4.999 | 3.54954 | 0.397773 | 0.402892 | 25.45 | 40.3 | 0.39227
496 | 2025-05-27 15:21 | 5.009 | 3.56375 | 0.398925 | 0.404605 | 25.45 | 40.3 | 0.39632
497 | 2025-05-27 15:21 | 5.019 | 3.57748 | 0.400195 | 0.40609 | 25.45 | 40.3 | 0.39632
498 | 2025-05-27 15:21 | 5.029 | 3.59116 | 0.401651 | 0.407409 | 25.45 | 40.3 | 0.39632
499 | 2025-05-27 15:21 | 5.039 | 3.60427 | 0.403018 | 0.408718 | 25.45 | 40.3 | 0.400647
500 | 2025-05-27 15:21 | 5.049 | 3.61766 | 0.4042 | 0.41013 | 25.45 | 40.3 | 0.400647
501 | 2025-05-27 15:21 | 5.059 | 3.63138 | 0.405362 | 0.41172 | 25.45 | 40.3 | 0.400647
502 | 2025-05-27 15:21 | 5.069 | 3.64552 | 0.406625 | 0.413412 | 25.45 | 40.3 | 0.404929
503 | 2025-05-27 15:21 | 5.079 | 3.65967 | 0.407925 | 0.414994 | 25.45 | 40.3 | 0.404929
504 | 2025-05-27 15:21 | 5.089 | 3.6737 | 0.409169 | 0.416359 | 25.45 | 40.3 | 0.404929
505 | 2025-05-27 15:21 | 5.099 | 3.68759 | 0.410314 | 0.417651 | 25.45 | 40.3 | 0.409146
506 | 2025-05-27 15:21 | 5.109 | 3.70162 | 0.411385 | 0.419038 | 25.45 | 40.3 | 0.409146
507 | 2025-05-27 15:21 | 5.119 | 3.71566 | 0.412456 | 0.420491 | 25.45 | 40.3 | 0.409146
508 | 2025-05-27 15:21 | 5.129 | 3.73014 | 0.413639 | 0.422011 | 25.45 | 40.3 | 0.413502
509 | 2025-05-27 15:21 | 5.139 | 3.74588 | 0.415083 | 0.423574 | 25.45 | 40.3 | 0.413502
510 | 2025-05-27 15:21 | 5.149 | 3.76203 | 0.416737 | 0.425088 | 25.45 | 40.3 | 0.413502
511 | 2025-05-27 15:21 | 5.159 | 3.77729 | 0.418439 | 0.426684 | 25.45 | 40.3 | 0.417552
512 | 2025-05-27 15:21 | 5.169 | 3.79132 | 0.419999 | 0.428222 | 25.45 | 40.3 | 0.417552
513 | 2025-05-27 15:21 | 5.179 | 3.80452 | 0.421309 | 0.42964 | 25.45 | 40.3 | 0.417552
514 | 2025-05-27 15:21 | 5.189 | 3.81723 | 0.422426 | 0.430986 | 25.45 | 40.3 | 0.417552
515 | 2025-05-27 15:21 | 5.199 | 3.83035 | 0.423634 | 0.432431 | 25.45 | 40.3 | 0.422405
516 | 2025-05-27 15:21 | 5.209 | 3.84306 | 0.424818 | 0.433763 | 25.45 | 40.3 | 0.422405
517 | 2025-05-27 15:21 | 5.219 | 3.85314 | 0.426041 | 0.435138 | 25.45 | 40.3 | 0.422405
518 | 2025-05-27 15:21 | 5.229 | 3.37909 | 0.453302 | 0.463571 | 25.45 | 40.3 | 0.426874
519 | 2025-05-27 15:21 | 5.239 | 2.08283 | 0.523093 | 0.544916 | 25.45 | 40.3 | 0.426874
520 | 2025-05-27 15:21 | 5.249 | 0.973511 | 0.579811 | 0.608025 | 25.45 | 40.3 | 0.426874
521 | 2025-05-27 15:21 | 5.259 | 0.350345 | 0.610073 | 0.640694 | 25.45 | 40.3 | 0.432219
522 | 2025-05-27 15:21 | 5.269 | 0.106225 | 0.620447 | 0.651567 | 25.45 | 40.3 | 0.432219
523 | 2025-05-27 15:21 | 5.279 | 0.0153563 | 0.622309 | 0.652322 | 25.45 | 40.3 | 0.432219
524 | 2025-05-27 15:21 | 5.289 | -0.0164656 | 0.619161 | 0.648731 | 25.45 | 40.3 | 0.614042
525 | 2025-05-27 15:21 | 5.299 | -0.0295705 | 0.613191 | 0.642206 | 25.45 | 40.3 | 0.614042
526 | 2025-05-27 15:21 | 5.309 | -0.0338491 | 0.605845 | 0.634119 | 25.45 | 40.3 | 0.614042
527 | 2025-05-27 15:21 | 5.319 | -0.0357187 | 0.597458 | 0.624751 | 25.45 | 40.3 | 0.635342
528 | 2025-05-27 15:21 | 5.329 | -0.036565 | 0.588584 | 0.615103 | 25.45 | 40.3 | 0.635342
529 | 2025-05-27 15:21 | 5.339 | -0.0367423 | 0.579169 | 0.60548 | 25.45 | 40.3 | 0.635342
530 | 2025-05-27 15:21 | 5.349 | -0.0369118 | 0.569968 | 0.596331 | 25.45 | 40.3 | 0.612859
531 | 2025-05-27 15:21 | 5.359 | -0.0370265 | 0.560806 | 0.58667 | 25.45 | 40.3 | 0.612859
532 | 2025-05-27 15:21 | 5.369 | -0.0372369 | 0.551541 | 0.576975 | 25.45 | 40.3 | 0.612859
533 | 2025-05-27 15:21 | 5.379 | -0.0377687 | 0.541878 | 0.567321 | 25.45 | 40.3 | 0.612859
534 | 2025-05-27 15:21 | 5.389 | -0.0382809 | 0.532044 | 0.557228 | 25.45 | 40.3 | 0.584048
535 | 2025-05-27 15:21 | 5.399 | -0.0384456 | 0.523062 | 0.547716 | 25.45 | 40.3 | 0.584048
536 | 2025-05-27 15:21 | 5.409 | -0.0383035 | 0.514017 | 0.538261 | 25.45 | 40.3 | 0.584048
537 | 2025-05-27 15:21 | 5.419 | -0.0386846 | 0.504399 | 0.52871 | 25.45 | 40.3 | 0.553327
538 | 2025-05-27 15:21 | 5.429 | -0.0390385 | 0.494204 | 0.518928 | 25.45 | 40.3 | 0.553327
539 | 2025-05-27 15:21 | 5.439 | -0.0391206 | 0.483725 | 0.509441 | 25.45 | 40.3 | 0.553327
540 | 2025-05-27 15:21 | 5.449 | -0.0391503 | 0.473369 | 0.499891 | 25.45 | 40.3 | 0.524329
541 | 2025-05-27 15:21 | 5.459 | -0.0391828 | 0.463629 | 0.490446 | 25.45 | 40.3 | 0.524329
542 | 2025-05-27 15:21 | 5.469 | -0.0401863 | 0.454959 | 0.481305 | 25.45 | 40.3 | 0.524329
543 | 2025-05-27 15:21 | 5.479 | -0.0431389 | 0.448721 | 0.474547 | 25.45 | 40.3 | 0.492443
544 | 2025-05-27 15:21 | 5.489 | -0.0456264 | 0.444913 | 0.470596 | 25.45 | 40.3 | 0.492443
545 | 2025-05-27 15:21 | 5.499 | -0.0454763 | 0.443106 | 0.468757 | 25.45 | 40.3 | 0.492443
546 | 2025-05-27 15:21 | 5.509 | -0.0433379 | 0.442314 | 0.467942 | 25.45 | 40.3 | 0.492443
547 | 2025-05-27 15:21 | 5.519 | -0.0412528 | 0.44203 | 0.467654 | 25.45 | 40.3 | 0.492443
548 | 2025-05-27 15:21 | 5.529 | -0.0384256 | 0.442034 | 0.468191 | 25.45 | 40.3 | 0.463944
549 | 2025-05-27 15:21 | 5.539 | -0.0353503 | 0.443081 | 0.470554 | 25.45 | 40.3 | 0.463944
550 | 2025-05-27 15:21 | 5.549 | -0.0341688 | 0.445968 | 0.474838 | 25.45 | 40.3 | 0.463944
551 | 2025-05-27 15:21 | 5.559 | -0.0348936 | 0.450636 | 0.480269 | 25.45 | 40.3 | 0.454832
552 | 2025-05-27 15:21 | 5.56899 | -0.0376685 | 0.455979 | 0.485741 | 25.45 | 40.3 | 0.454832
553 | 2025-05-27 15:21 | 5.57899 | -0.0405716 | 0.460355 | 0.490106 | 25.45 | 40.3 | 0.454832
554 | 2025-05-27 15:21 | 5.58899 | -0.0432224 | 0.462863 | 0.492535 | 25.46 | 40.3 | 0.461852
555 | 2025-05-27 15:21 | 5.59899 | -0.0454712 | 0.464072 | 0.493604 | 25.46 | 40.3 | 0.461852
556 | 2025-05-27 15:21 | 5.60899 | -0.0467537 | 0.464558 | 0.493969 | 25.46 | 40.3 | 0.461852
557 | 2025-05-27 15:21 | 5.61899 | -0.0477338 | 0.464705 | 0.494057 | 25.46 | 40.3 | 0.476679
558 | 2025-05-27 15:21 | 5.62899 | -0.0486009 | 0.464756 | 0.494109 | 25.46 | 40.3 | 0.476679
559 | 2025-05-27 15:21 | 5.63899 | -0.0492683 | 0.464713 | 0.494103 | 25.46 | 40.3 | 0.476679
560 | 2025-05-27 15:21 | 5.64899 | -0.0498475 | 0.464699 | 0.494135 | 25.46 | 40.3 | 0.476679
561 | 2025-05-27 15:21 | 5.65899 | -0.0500281 | 0.464718 | 0.494203 | 25.46 | 40.3 | 0.476679
562 | 2025-05-27 15:21 | 5.66899 | -0.0501047 | 0.464737 | 0.494195 | 25.46 | 40.3 | 0.479355
563 | 2025-05-27 15:21 | 5.67899 | -0.0501498 | 0.464814 | 0.494261 | 25.46 | 40.3 | 0.479355
564 | 2025-05-27 15:21 | 5.68899 | -0.0503606 | 0.464899 | 0.494297 | 25.46 | 40.3 | 0.479355
565 | 2025-05-27 15:21 | 5.69899 | -0.0503782 | 0.464956 | 0.494283 | 25.46 | 40.3 | 0.47946
566 | 2025-05-27 15:21 | 5.70899 | -0.0505598 | 0.46501 | 0.49424 | 25.46 | 40.3 | 0.47946
567 | 2025-05-27 15:21 | 5.71899 | -0.0506736 | 0.465067 | 0.494259 | 25.46 | 40.3 | 0.47946
568 | 2025-05-27 15:21 | 5.72899 | -0.0505066 | 0.465098 | 0.494226 | 25.46 | 40.3 | 0.479614
569 | 2025-05-27 15:21 | 5.73899 | -0.0505377 | 0.465007 | 0.493747 | 25.46 | 40.3 | 0.479614
570 | 2025-05-27 15:21 | 5.74899 | -0.0495569 | 0.464747 | 0.492866 | 25.46 | 40.3 | 0.479614
571 | 2025-05-27 15:21 | 5.75899 | -0.0471429 | 0.464284 | 0.491928 | 25.46 | 40.3 | 0.479684
572 | 2025-05-27 15:21 | 5.76899 | -0.0442004 | 0.463643 | 0.491054 | 25.46 | 40.3 | 0.479684
573 | 2025-05-27 15:21 | 5.77899 | -0.0419495 | 0.463019 | 0.490263 | 25.46 | 40.3 | 0.479684
574 | 2025-05-27 15:21 | 5.78899 | -0.0401365 | 0.462413 | 0.489503 | 25.46 | 40.3 | 0.479684
575 | 2025-05-27 15:21 | 5.79899 | -0.0388965 | 0.461878 | 0.488853 | 25.46 | 40.3 | 0.478248
576 | 2025-05-27 15:21 | 5.80899 | -0.0383469 | 0.461438 | 0.488353 | 25.46 | 40.3 | 0.478248
577 | 2025-05-27 15:21 | 5.81899 | -0.0386752 | 0.461119 | 0.48806 | 25.46 | 40.3 | 0.478248
578 | 2025-05-27 15:21 | 5.82899 | -0.0389165 | 0.460939 | 0.487914 | 25.46 | 40.3 | 0.475955
579 | 2025-05-27 15:21 | 5.83899 | -0.0391994 | 0.460855 | 0.487815 | 25.46 | 40.3 | 0.475955
580 | 2025-05-27 15:21 | 5.84899 | -0.0397294 | 0.460742 | 0.48772 | 25.46 | 40.3 | 0.475955
581 | 2025-05-27 15:21 | 5.85899 | -0.040543 | 0.460662 | 0.487651 | 25.46 | 40.3 | 0.474543
582 | 2025-05-27 15:21 | 5.86899 | -0.0408988 | 0.460606 | 0.487597 | 25.46 | 40.3 | 0.474543
583 | 2025-05-27 15:21 | 5.87899 | -0.0404218 | 0.460585 | 0.48758 | 25.46 | 40.3 | 0.474543
584 | 2025-05-27 15:21 | 5.88899 | -0.0397734 | 0.460531 | 0.487526 | 25.46 | 40.3 | 0.474204
585 | 2025-05-27 15:21 | 5.89899 | -0.0396634 | 0.460555 | 0.48749 | 25.46 | 40.3 | 0.474204
586 | 2025-05-27 15:21 | 5.90899 | -0.0396928 | 0.460594 | 0.487435 | 25.46 | 40.3 | 0.474204
587 | 2025-05-27 15:21 | 5.91899 | -0.0401458 | 0.460623 | 0.487394 | 25.46 | 40.3 | 0.474052
588 | 2025-05-27 15:21 | 5.92899 | -0.0404674 | 0.460637 | 0.487377 | 25.46 | 40.3 | 0.474052
589 | 2025-05-27 15:21 | 5.93899 | -0.0403969 | 0.46063 | 0.487373 | 25.46 | 40.3 | 0.474052
590 | 2025-05-27 15:21 | 5.94899 | -0.0401308 | 0.460574 | 0.487352 | 25.46 | 40.3 | 0.474008
591 | 2025-05-27 15:21 | 5.95899 | -0.0398451 | 0.460515 | 0.487355 | 25.46 | 40.3 | 0.474008
592 | 2025-05-27 15:21 | 5.96899 | -0.0395676 | 0.460451 | 0.487347 | 25.46 | 40.3 | 0.474008
593 | 2025-05-27 15:21 | 5.97899 | -0.0391367 | 0.46046 | 0.487383 | 25.46 | 40.3 | 0.474008
594 | 2025-05-27 15:21 | 5.98899 | -0.0384893 | 0.460478 | 0.487366 | 25.46 | 40.3 | 0.473973
595 | 2025-05-27 15:21 | 5.99899 | -0.0381447 | 0.46048 | 0.487358 | 25.46 | 40.3 | 0.473973
596 | 2025-05-27 15:21 | 6.00899 | -0.0385187 | 0.460516 | 0.487356 | 25.46 | 40.3 | 0.473973
597 | 2025-05-27 15:21 | 6.01899 | -0.0387216 | 0.460537 | 0.487363 | 25.46 | 40.3 | 0.473922
598 | 2025-05-27 15:21 | 6.02899 | -0.0390524 | 0.46053 | 0.487368 | 25.46 | 40.3 | 0.473922
599 | 2025-05-27 15:21 | 6.03899 | -0.0397701 | 0.460547 | 0.487365 | 25.46 | 40.3 | 0.473922
600 | 2025-05-27 15:21 | 6.04899 | -0.040201 | 0.460566 | 0.487382 | 25.46 | 40.3 | 0.473939
601 | 2025-05-27 15:21 | 6.05899 | -0.0400603 | 0.460569 | 0.487365 | 25.46 | 40.3 | 0.473939
602 | 2025-05-27 15:21 | 6.06899 | -0.0399424 | 0.46057 | 0.487315 | 25.46 | 40.3 | 0.473939
603 | 2025-05-27 15:21 | 6.07899 | -0.0399212 | 0.460554 | 0.48728 | 25.46 | 40.3 | 0.473968
604 | 2025-05-27 15:21 | 6.08899 | -0.0395718 | 0.460507 | 0.487266 | 25.46 | 40.3 | 0.473968
605 | 2025-05-27 15:21 | 6.09899 | -0.0394877 | 0.460513 | 0.487257 | 25.46 | 40.3 | 0.473968
606 | 2025-05-27 15:21 | 6.10899 | -0.0393767 | 0.460539 | 0.487244 | 25.46 | 40.3 | 0.473925
607 | 2025-05-27 15:21 | 6.11899 | -0.0393239 | 0.460561 | 0.487254 | 25.46 | 40.3 | 0.473925
608 | 2025-05-27 15:21 | 6.12899 | -0.0394125 | 0.460568 | 0.487262 | 25.46 | 40.3 | 0.473925
609 | 2025-05-27 15:21 | 6.13899 | -0.0394756 | 0.460544 | 0.487242 | 25.46 | 40.3 | 0.473889
610 | 2025-05-27 15:21 | 6.14899 | -0.0399904 | 0.460479 | 0.487229 | 25.46 | 40.3 | 0.473889
611 | 2025-05-27 15:21 | 6.15899 | -0.0403362 | 0.460463 | 0.487246 | 25.46 | 40.3 | 0.473889
612 | 2025-05-27 15:21 | 6.16899 | -0.0407488 | 0.460489 | 0.487324 | 25.46 | 40.3 | 0.473889
613 | 2025-05-27 15:21 | 6.17899 | -0.041196 | 0.460548 | 0.487351 | 25.46 | 40.3 | 0.473895
614 | 2025-05-27 15:21 | 6.18899 | -0.0412805 | 0.460514 | 0.487315 | 25.46 | 40.3 | 0.473895
615 | 2025-05-27 15:21 | 6.19899 | -0.0412916 | 0.460507 | 0.487334 | 25.46 | 40.3 | 0.473895
616 | 2025-05-27 15:21 | 6.20899 | -0.041144 | 0.460544 | 0.487324 | 25.46 | 40.3 | 0.473908
617 | 2025-05-27 15:21 | 6.21899 | -0.0408439 | 0.460552 | 0.487324 | 25.46 | 40.3 | 0.473908
618 | 2025-05-27 15:21 | 6.22899 | -0.0406576 | 0.460563 | 0.487345 | 25.46 | 40.3 | 0.473908
619 | 2025-05-27 15:21 | 6.23899 | -0.0409098 | 0.460588 | 0.487353 | 25.46 | 40.3 | 0.473922
620 | 2025-05-27 15:21 | 6.24899 | -0.0412359 | 0.460592 | 0.48735 | 25.46 | 40.3 | 0.473922
621 | 2025-05-27 15:21 | 6.25899 | -0.0411173 | 0.460592 | 0.487321 | 25.46 | 40.3 | 0.473922
622 | 2025-05-27 15:21 | 6.26899 | -0.0406088 | 0.460565 | 0.487317 | 25.46 | 40.3 | 0.473959
623 | 2025-05-27 15:21 | 6.27899 | -0.0401327 | 0.460524 | 0.487324 | 25.46 | 40.3 | 0.473959
624 | 2025-05-27 15:21 | 6.28899 | -0.0397205 | 0.460499 | 0.487281 | 25.46 | 40.3 | 0.473959
625 | 2025-05-27 15:21 | 6.29899 | -0.0394276 | 0.460501 | 0.487262 | 25.46 | 40.3 | 0.473945
626 | 2025-05-27 15:21 | 6.30899 | -0.0393522 | 0.460512 | 0.487246 | 25.46 | 40.3 | 0.473945
627 | 2025-05-27 15:21 | 6.31899 | -0.0403722 | 0.460532 | 0.487253 | 25.46 | 40.3 | 0.473945
628 | 2025-05-27 15:21 | 6.32899 | -0.0411806 | 0.4605 | 0.487253 | 25.46 | 40.3 | 0.473885
629 | 2025-05-27 15:21 | 6.33899 | -0.04121 | 0.46047 | 0.487283 | 25.46 | 40.3 | 0.473885
630 | 2025-05-27 15:21 | 6.34899 | -0.0406616 | 0.460467 | 0.487253 | 25.46 | 40.3 | 0.473885
631 | 2025-05-27 15:21 | 6.35899 | -0.0400529 | 0.460486 | 0.487268 | 25.46 | 40.3 | 0.473885
632 | 2025-05-27 15:21 | 6.36899 | -0.0399156 | 0.46046 | 0.487301 | 25.46 | 40.3 | 0.473878
633 | 2025-05-27 15:21 | 6.37899 | -0.0396811 | 0.460442 | 0.48729 | 25.46 | 40.3 | 0.473878
634 | 2025-05-27 15:21 | 6.38899 | -0.0397768 | 0.460439 | 0.487241 | 25.46 | 40.3 | 0.473878
635 | 2025-05-27 15:21 | 6.39899 | -0.0400787 | 0.460456 | 0.487237 | 25.46 | 40.3 | 0.473877
636 | 2025-05-27 15:21 | 6.40899 | -0.0404483 | 0.460483 | 0.487278 | 25.46 | 40.3 | 0.473877
637 | 2025-05-27 15:21 | 6.41899 | -0.0411996 | 0.460502 | 0.487309 | 25.46 | 40.3 | 0.473877
638 | 2025-05-27 15:21 | 6.42899 | -0.0416754 | 0.460476 | 0.487305 | 25.46 | 40.3 | 0.473839
639 | 2025-05-27 15:21 | 6.43899 | -0.0417786 | 0.460473 | 0.487305 | 25.46 | 40.3 | 0.473839
640 | 2025-05-27 15:21 | 6.44899 | -0.0421944 | 0.460493 | 0.487252 | 25.46 | 40.3 | 0.473839
641 | 2025-05-27 15:21 | 6.45899 | -0.0423162 | 0.460502 | 0.487253 | 25.46 | 40.3 | 0.473905
642 | 2025-05-27 15:21 | 6.46899 | -0.0418706 | 0.460453 | 0.487272 | 25.46 | 40.3 | 0.473905
643 | 2025-05-27 15:21 | 6.47899 | -0.0413559 | 0.460432 | 0.487241 | 25.46 | 40.3 | 0.473905
644 | 2025-05-27 15:21 | 6.48899 | -0.0406475 | 0.460449 | 0.487223 | 25.46 | 40.3 | 0.473868
645 | 2025-05-27 15:21 | 6.49899 | -0.0404497 | 0.460456 | 0.487244 | 25.46 | 40.3 | 0.473868
646 | 2025-05-27 15:21 | 6.50899 | -0.0408004 | 0.460482 | 0.487247 | 25.46 | 40.3 | 0.473868
647 | 2025-05-27 15:21 | 6.51899 | -0.0410399 | 0.460487 | 0.487228 | 25.46 | 40.3 | 0.47383
648 | 2025-05-27 15:21 | 6.52899 | -0.0407521 | 0.460484 | 0.487232 | 25.46 | 40.3 | 0.47383
649 | 2025-05-27 15:21 | 6.53899 | -0.0402232 | 0.460505 | 0.487221 | 25.46 | 40.3 | 0.47383
650 | 2025-05-27 15:21 | 6.54899 | -0.0401002 | 0.460515 | 0.48722 | 25.46 | 40.3 | 0.47386
651 | 2025-05-27 15:21 | 6.55899 | -0.0401705 | 0.460492 | 0.487248 | 25.46 | 40.3 | 0.47386
652 | 2025-05-27 15:21 | 6.56899 | -0.0402922 | 0.460452 | 0.487221 | 25.46 | 40.3 | 0.47386
653 | 2025-05-27 15:21 | 6.57899 | -0.0402468 | 0.46045 | 0.487177 | 25.46 | 40.3 | 0.47386
654 | 2025-05-27 15:21 | 6.58899 | -0.0405005 | 0.460477 | 0.487176 | 25.46 | 40.3 | 0.473867
655 | 2025-05-27 15:21 | 6.59899 | -0.0407942 | 0.460494 | 0.487199 | 25.46 | 40.3 | 0.473867
656 | 2025-05-27 15:21 | 6.60899 | -0.0410813 | 0.460488 | 0.487226 | 25.46 | 40.3 | 0.473867
657 | 2025-05-27 15:21 | 6.61899 | -0.0411751 | 0.460497 | 0.487241 | 25.46 | 40.3 | 0.473813
658 | 2025-05-27 15:21 | 6.62899 | -0.0412405 | 0.460506 | 0.487235 | 25.46 | 40.3 | 0.473813
659 | 2025-05-27 15:21 | 6.63899 | -0.0410915 | 0.46052 | 0.487251 | 25.46 | 40.3 | 0.473813
660 | 2025-05-27 15:21 | 6.64899 | -0.0408473 | 0.460497 | 0.487249 | 25.46 | 40.3 | 0.473858
661 | 2025-05-27 15:21 | 6.65899 | -0.0411038 | 0.460494 | 0.487268 | 25.46 | 40.3 | 0.473858
662 | 2025-05-27 15:21 | 6.66899 | -0.0412486 | 0.460509 | 0.487271 | 25.46 | 40.3 | 0.473858
663 | 2025-05-27 15:21 | 6.67899 | -0.0410418 | 0.460528 | 0.487267 | 25.46 | 40.3 | 0.473881
664 | 2025-05-27 15:21 | 6.68899 | -0.0406353 | 0.460535 | 0.487246 | 25.46 | 40.3 | 0.473881
665 | 2025-05-27 15:21 | 6.69899 | -0.0403408 | 0.460545 | 0.487228 | 25.46 | 40.3 | 0.473881
666 | 2025-05-27 15:21 | 6.70899 | -0.0405415 | 0.46051 | 0.487248 | 25.46 | 40.3 | 0.473894
667 | 2025-05-27 15:21 | 6.71899 | -0.0407469 | 0.460499 | 0.487282 | 25.46 | 40.3 | 0.473894
668 | 2025-05-27 15:21 | 6.72899 | -0.0406162 | 0.460508 | 0.487263 | 25.46 | 40.3 | 0.473894
669 | 2025-05-27 15:21 | 6.73899 | -0.0406414 | 0.460521 | 0.487249 | 25.46 | 40.3 | 0.473879
670 | 2025-05-27 15:21 | 6.74899 | -0.0407458 | 0.460501 | 0.487282 | 25.46 | 40.3 | 0.473879
671 | 2025-05-27 15:21 | 6.75899 | -0.0408715 | 0.460499 | 0.487336 | 25.46 | 40.3 | 0.473879
672 | 2025-05-27 15:21 | 6.76899 | -0.0413856 | 0.460522 | 0.487309 | 25.46 | 40.3 | 0.473881
673 | 2025-05-27 15:21 | 6.77899 | -0.0418262 | 0.460548 | 0.487281 | 25.46 | 40.3 | 0.473881
674 | 2025-05-27 15:21 | 6.78899 | -0.0418829 | 0.460573 | 0.487278 | 25.46 | 40.3 | 0.473881
675 | 2025-05-27 15:21 | 6.79899 | -0.0415639 | 0.460565 | 0.487283 | 25.46 | 40.3 | 0.473881
676 | 2025-05-27 15:21 | 6.80899 | -0.0412686 | 0.460567 | 0.487284 | 25.46 | 40.3 | 0.473916
677 | 2025-05-27 15:21 | 6.81899 | -0.0415977 | 0.460579 | 0.487263 | 25.46 | 40.3 | 0.473916
678 | 2025-05-27 15:21 | 6.82899 | -0.0420347 | 0.460568 | 0.487233 | 25.46 | 40.3 | 0.473916
679 | 2025-05-27 15:21 | 6.83899 | -0.0418782 | 0.460521 | 0.487238 | 25.46 | 40.3 | 0.473923
680 | 2025-05-27 15:21 | 6.84899 | -0.0416736 | 0.460491 | 0.487265 | 25.46 | 40.3 | 0.473923
681 | 2025-05-27 15:21 | 6.85899 | -0.0415139 | 0.460524 | 0.487305 | 25.46 | 40.3 | 0.473923
682 | 2025-05-27 15:21 | 6.86899 | -0.0418905 | 0.460541 | 0.487294 | 25.46 | 40.3 | 0.47389
683 | 2025-05-27 15:21 | 6.87899 | -0.0425491 | 0.46056 | 0.487308 | 25.46 | 40.3 | 0.47389
684 | 2025-05-27 15:21 | 6.88899 | -0.0428701 | 0.460513 | 0.487316 | 25.46 | 40.3 | 0.47389
685 | 2025-05-27 15:21 | 6.89899 | -0.0429166 | 0.460469 | 0.487301 | 25.46 | 40.3 | 0.473917
686 | 2025-05-27 15:21 | 6.90899 | -0.0427486 | 0.460486 | 0.487276 | 25.46 | 40.3 | 0.473917
687 | 2025-05-27 15:21 | 6.91899 | -0.0425853 | 0.460529 | 0.487252 | 25.46 | 40.3 | 0.473917
688 | 2025-05-27 15:21 | 6.92899 | -0.0427138 | 0.460546 | 0.487286 | 25.46 | 40.3 | 0.473891
689 | 2025-05-27 15:21 | 6.93899 | -0.0426094 | 0.460517 | 0.487327 | 25.46 | 40.3 | 0.473891
690 | 2025-05-27 15:21 | 6.94899 | -0.041792 | 0.460479 | 0.487322 | 25.46 | 40.3 | 0.473891
691 | 2025-05-27 15:21 | 6.95899 | -0.0408394 | 0.460505 | 0.487305 | 25.46 | 40.3 | 0.473891
692 | 2025-05-27 15:21 | 6.96899 | -0.0404334 | 0.460515 | 0.487291 | 25.46 | 40.3 | 0.473914
693 | 2025-05-27 15:21 | 6.97899 | -0.0404602 | 0.46053 | 0.48728 | 25.46 | 40.3 | 0.473914
694 | 2025-05-27 15:21 | 6.98899 | -0.0405507 | 0.460564 | 0.487255 | 25.46 | 40.3 | 0.473914
695 | 2025-05-27 15:21 | 6.99899 | -0.040673 | 0.460565 | 0.487269 | 25.46 | 40.3 | 0.473905
696 | 2025-05-27 15:21 | 7.00899 | -0.0411305 | 0.46051 | 0.487212 | 25.46 | 40.3 | 0.473905
697 | 2025-05-27 15:21 | 7.01899 | -0.0416344 | 0.460476 | 0.487135 | 25.46 | 40.3 | 0.473905
698 | 2025-05-27 15:21 | 7.02899 | -0.0415702 | 0.460467 | 0.487131 | 25.46 | 40.3 | 0.473905
699 | 2025-05-27 15:21 | 7.03899 | -0.0408302 | 0.460488 | 0.487159 | 25.46 | 40.3 | 0.47391
700 | 2025-05-27 15:21 | 7.04899 | -0.0402853 | 0.460469 | 0.487162 | 25.46 | 40.3 | 0.47391
701 | 2025-05-27 15:21 | 7.05899 | -0.0401193 | 0.46047 | 0.487195 | 25.46 | 40.3 | 0.47391
702 | 2025-05-27 15:21 | 7.06899 | -0.0402294 | 0.460498 | 0.487218 | 25.46 | 40.3 | 0.473813
703 | 2025-05-27 15:21 | 7.07899 | -0.0405326 | 0.460484 | 0.487267 | 25.46 | 40.3 | 0.473813
704 | 2025-05-27 15:21 | 7.08899 | -0.0407689 | 0.460414 | 0.487245 | 25.46 | 40.3 | 0.473813
705 | 2025-05-27 15:21 | 7.09899 | -0.0410432 | 0.460406 | 0.487282 | 25.46 | 40.3 | 0.473813
706 | 2025-05-27 15:21 | 7.10899 | -0.0414822 | 0.460414 | 0.487347 | 25.46 | 40.3 | 0.473856
707 | 2025-05-27 15:21 | 7.11899 | -0.0418755 | 0.46043 | 0.487344 | 25.46 | 40.3 | 0.473856
708 | 2025-05-27 15:21 | 7.12899 | -0.0419353 | 0.460436 | 0.487324 | 25.46 | 40.3 | 0.473856
709 | 2025-05-27 15:21 | 7.13899 | -0.0418106 | 0.460412 | 0.487259 | 25.46 | 40.3 | 0.473844
710 | 2025-05-27 15:21 | 7.14899 | -0.0418081 | 0.460381 | 0.487164 | 25.46 | 40.3 | 0.473844
711 | 2025-05-27 15:21 | 7.15899 | -0.0415693 | 0.460421 | 0.48714 | 25.46 | 40.3 | 0.473844
712 | 2025-05-27 15:21 | 7.16899 | -0.0414952 | 0.46045 | 0.487151 | 25.46 | 40.3 | 0.473875
713 | 2025-05-27 15:21 | 7.17899 | -0.0418063 | 0.460487 | 0.48715 | 25.46 | 40.3 | 0.473875
714 | 2025-05-27 15:21 | 7.18899 | -0.0422336 | 0.460509 | 0.487168 | 25.46 | 40.3 | 0.473875
715 | 2025-05-27 15:21 | 7.19899 | -0.0425045 | 0.460531 | 0.487224 | 25.46 | 40.3 | 0.473786
716 | 2025-05-27 15:21 | 7.20899 | -0.042802 | 0.460525 | 0.487237 | 25.46 | 40.3 | 0.473786
717 | 2025-05-27 15:21 | 7.21899 | -0.042873 | 0.460487 | 0.487236 | 25.46 | 40.3 | 0.473786
718 | 2025-05-27 15:21 | 7.22899 | -0.0426723 | 0.460496 | 0.487237 | 25.46 | 40.3 | 0.473851
719 | 2025-05-27 15:21 | 7.23899 | -0.0423348 | 0.460482 | 0.487209 | 25.46 | 40.3 | 0.473851
720 | 2025-05-27 15:21 | 7.24899 | -0.0418037 | 0.460435 | 0.487185 | 25.46 | 40.3 | 0.473865
721 | 2025-05-27 15:21 | 7.25899 | -0.0413113 | 0.460401 | 0.487219 | 25.46 | 40.3 | 0.473865
722 | 2025-05-27 15:21 | 7.26899 | -0.0408462 | 0.460353 | 0.487246 | 25.46 | 40.3 | 0.473865
723 | 2025-05-27 15:21 | 7.27899 | -0.0405983 | 0.460376 | 0.487306 | 25.46 | 40.3 | 0.473865
724 | 2025-05-27 15:21 | 7.28899 | -0.0403187 | 0.460455 | 0.487318 | 25.46 | 40.3 | 0.473813
725 | 2025-05-27 15:21 | 7.29899 | -0.040461 | 0.460555 | 0.487302 | 25.46 | 40.3 | 0.473813
726 | 2025-05-27 15:21 | 7.30899 | -0.0411296 | 0.460544 | 0.487273 | 25.46 | 40.3 | 0.473813
727 | 2025-05-27 15:21 | 7.31899 | -0.0413933 | 0.460513 | 0.487258 | 25.46 | 40.3 | 0.473813
728 | 2025-05-27 15:21 | 7.32899 | -0.041349 | 0.460553 | 0.487285 | 25.46 | 40.3 | 0.473875
729 | 2025-05-27 15:21 | 7.33899 | -0.0412232 | 0.460579 | 0.487283 | 25.46 | 40.3 | 0.473875
730 | 2025-05-27 15:21 | 7.34899 | -0.0411702 | 0.460583 | 0.487277 | 25.46 | 40.3 | 0.473875
731 | 2025-05-27 15:21 | 7.35899 | -0.0413334 | 0.460572 | 0.487292 | 25.46 | 40.3 | 0.473885
732 | 2025-05-27 15:21 | 7.36899 | -0.0416711 | 0.460539 | 0.487278 | 25.46 | 40.3 | 0.473885
733 | 2025-05-27 15:21 | 7.37899 | -0.0419912 | 0.460535 | 0.487258 | 25.46 | 40.3 | 0.473885
734 | 2025-05-27 15:21 | 7.38899 | -0.0420762 | 0.460511 | 0.487204 | 25.46 | 40.3 | 0.47393
735 | 2025-05-27 15:21 | 7.39899 | -0.0422046 | 0.460515 | 0.487236 | 25.46 | 40.3 | 0.47393
736 | 2025-05-27 15:21 | 7.40899 | -0.0426754 | 0.460535 | 0.487257 | 25.46 | 40.3 | 0.47393
737 | 2025-05-27 15:21 | 7.41899 | -0.0430244 | 0.460541 | 0.487266 | 25.46 | 40.3 | 0.473876
738 | 2025-05-27 15:21 | 7.42899 | -0.0431281 | 0.460532 | 0.487247 | 25.46 | 40.3 | 0.473876
739 | 2025-05-27 15:21 | 7.43899 | -0.0431705 | 0.46053 | 0.487272 | 25.46 | 40.3 | 0.473876
740 | 2025-05-27 15:21 | 7.44899 | -0.0430103 | 0.460528 | 0.487279 | 25.46 | 40.3 | 0.473902
741 | 2025-05-27 15:21 | 7.45899 | -0.0427204 | 0.46051 | 0.48729 | 25.46 | 40.3 | 0.473902
742 | 2025-05-27 15:21 | 7.46899 | -0.0421361 | 0.460505 | 0.487302 | 25.46 | 40.3 | 0.473902
743 | 2025-05-27 15:21 | 7.47899 | -0.0415607 | 0.460528 | 0.487307 | 25.46 | 40.3 | 0.473908
744 | 2025-05-27 15:21 | 7.48899 | -0.041268 | 0.460541 | 0.487293 | 25.46 | 40.3 | 0.473908
745 | 2025-05-27 15:21 | 7.49899 | -0.0412541 | 0.460551 | 0.487274 | 25.46 | 40.3 | 0.473908
746 | 2025-05-27 15:21 | 7.50899 | -0.0414111 | 0.460509 | 0.487233 | 25.46 | 40.3 | 0.473908
747 | 2025-05-27 15:21 | 7.51899 | -0.0416152 | 0.460505 | 0.487218 | 25.46 | 40.3 | 0.473917
748 | 2025-05-27 15:21 | 7.52899 | -0.0421369 | 0.460526 | 0.487215 | 25.46 | 40.3 | 0.473917
749 | 2025-05-27 15:21 | 7.53899 | -0.0425307 | 0.460547 | 0.487281 | 25.46 | 40.3 | 0.473917
750 | 2025-05-27 15:21 | 7.54899 | -0.042514 | 0.46055 | 0.487364 | 25.46 | 40.3 | 0.473871
751 | 2025-05-27 15:21 | 7.55899 | -0.0419771 | 0.46055 | 0.487375 | 25.46 | 40.3 | 0.473871
752 | 2025-05-27 15:21 | 7.56899 | -0.0415387 | 0.460497 | 0.487326 | 25.46 | 40.3 | 0.473871
753 | 2025-05-27 15:21 | 7.57899 | -0.0415694 | 0.460436 | 0.487278 | 25.46 | 40.3 | 0.473926
754 | 2025-05-27 15:21 | 7.58899 | -0.0414756 | 0.460361 | 0.487198 | 25.46 | 40.3 | 0.473926
755 | 2025-05-27 15:21 | 7.59899 | -0.0412988 | 0.460339 | 0.487162 | 25.46 | 40.3 | 0.473926
756 | 2025-05-27 15:21 | 7.60899 | -0.0412037 | 0.460373 | 0.487177 | 25.46 | 40.3 | 0.4739
757 | 2025-05-27 15:21 | 7.61899 | -0.0414779 | 0.460432 | 0.487209 | 25.46 | 40.3 | 0.4739
758 | 2025-05-27 15:21 | 7.62899 | -0.0419759 | 0.460462 | 0.487218 | 25.46 | 40.3 | 0.4739
759 | 2025-05-27 15:21 | 7.63899 | -0.0426069 | 0.460493 | 0.487194 | 25.46 | 40.3 | 0.473753
760 | 2025-05-27 15:21 | 7.64899 | -0.0429911 | 0.460509 | 0.487213 | 25.46 | 40.3 | 0.473753
761 | 2025-05-27 15:21 | 7.65899 | -0.0432371 | 0.460515 | 0.487262 | 25.46 | 40.3 | 0.473753