## Filtered
Index | Date-Time | Time | Load | S1 | S2 | T | H | Avg_S1_S2
0 | 2025-05-27 11:33 | 0 | -0.0330046 | -0.00116117 | 0.000782505 | 25.65 | 41 | -0.000189334 | 2.93404
1 | 2025-05-27 11:33 | 0.11 | -0.0324567 | -0.00114362 | 0.000715337 | 25.65 | 41 | -0.000110564
2 | 2025-05-27 11:33 | 0.12 | -0.0320614 | -0.00126879 | 0.000624561 | 25.65 | 41 | -0.000110564
3 | 2025-05-27 11:33 | 0.13 | -0.0319705 | -0.00133888 | 0.000516866 | 25.65 | 41 | -0.000110564
4 | 2025-05-27 11:33 | 0.14 | -0.0322856 | -0.00128431 | 0.000517264 | 25.65 | 41 | -0.000207697
5 | 2025-05-27 11:33 | 0.15 | -0.0324714 | -0.00119861 | 0.000576338 | 25.65 | 41 | -0.000207697
6 | 2025-05-27 11:33 | 0.16 | -0.032385 | -0.0011819 | 0.000589424 | 25.65 | 41 | -0.000207697
7 | 2025-05-27 11:33 | 0.17 | -0.032367 | -0.00112846 | 0.000629242 | 25.65 | 41 | -0.000207697
8 | 2025-05-27 11:33 | 0.18 | -0.0325448 | -0.0011117 | 0.000684717 | 25.65 | 41 | -0.000391823
9 | 2025-05-27 11:33 | 0.19 | -0.0328373 | -0.00113035 | 0.000731151 | 25.65 | 41 | -0.000391823
10 | 2025-05-27 11:33 | 0.2 | -0.0330468 | -0.00112374 | 0.00077727 | 25.65 | 41 | -0.000391823
11 | 2025-05-27 11:33 | 0.21 | -0.0331922 | -0.00109442 | 0.000828674 | 25.65 | 41 | -0.000244184
12 | 2025-05-27 11:33 | 0.22 | -0.0331493 | -0.00108745 | 0.000814498 | 25.65 | 41 | -0.000244184
13 | 2025-05-27 11:33 | 0.23 | -0.032811 | -0.00111724 | 0.00081223 | 25.65 | 41 | -0.000244184
14 | 2025-05-27 11:33 | 0.24 | -0.0324945 | -0.00116771 | 0.000810872 | 25.65 | 41 | -0.000244184
15 | 2025-05-27 11:33 | 0.25 | -0.0324466 | -0.00112851 | 0.000815807 | 25.65 | 41 | -0.000161856
16 | 2025-05-27 11:33 | 0.26 | -0.0325455 | -0.00110589 | 0.000837912 | 25.65 | 41 | -0.000161856
17 | 2025-05-27 11:33 | 0.27 | -0.0326541 | -0.00113487 | 0.000808295 | 25.65 | 41 | -0.000161856
18 | 2025-05-27 11:33 | 0.28 | -0.0322423 | -0.00111948 | 0.000753977 | 25.65 | 41 | -0.000161856
19 | 2025-05-27 11:33 | 0.29 | -0.0319796 | -0.00106095 | 0.000768643 | 25.65 | 41 | -0.000160858
20 | 2025-05-27 11:33 | 0.3 | -0.032273 | -0.00106635 | 0.000789951 | 25.65 | 41 | -0.000160858
21 | 2025-05-27 11:33 | 0.31 | -0.0321707 | -0.00113077 | 0.000794315 | 25.65 | 41 | -0.000160858
22 | 2025-05-27 11:33 | 0.32 | -0.0319856 | -0.00115195 | 0.000781125 | 25.65 | 41 | -0.000182718
23 | 2025-05-27 11:33 | 0.33 | -0.0322991 | -0.00112808 | 0.000761483 | 25.65 | 41 | -0.000182718
24 | 2025-05-27 11:33 | 0.34 | -0.0327053 | -0.00109663 | 0.000752137 | 25.65 | 41 | -0.000182718
25 | 2025-05-27 11:33 | 0.35 | -0.0330274 | -0.00107727 | 0.00075332 | 25.65 | 41 | -0.000171325
26 | 2025-05-27 11:33 | 0.36 | -0.0329834 | -0.00112193 | 0.000787374 | 25.65 | 41 | -0.000171325
27 | 2025-05-27 11:33 | 0.37 | -0.0329499 | -0.00113061 | 0.000801353 | 25.65 | 41 | -0.000171325
28 | 2025-05-27 11:33 | 0.38 | -0.0330551 | -0.0010939 | 0.000793339 | 25.65 | 41 | -0.000171223
29 | 2025-05-27 11:33 | 0.39 | -0.0331975 | -0.00109251 | 0.000750066 | 25.65 | 41 | -0.000171223
30 | 2025-05-27 11:33 | 0.4 | -0.0333988 | -0.00115377 | 0.000688481 | 25.65 | 41 | -0.000171223
31 | 2025-05-27 11:33 | 0.41 | -0.0332589 | -0.00117039 | 0.000694841 | 25.65 | 41 | -0.000159071
32 | 2025-05-27 11:33 | 0.42 | -0.0330188 | -0.00116268 | 0.0007206 | 25.65 | 41 | -0.000159071
33 | 2025-05-27 11:33 | 0.43 | -0.0328433 | -0.00111694 | 0.000755834 | 25.65 | 41 | -0.000159071
34 | 2025-05-27 11:33 | 0.44 | -0.0329105 | -0.00107954 | 0.000765566 | 25.65 | 41 | -0.000236321
35 | 2025-05-27 11:33 | 0.45 | -0.0329892 | -0.00108775 | 0.000749661 | 25.65 | 41 | -0.000236321
36 | 2025-05-27 11:33 | 0.46 | -0.0326727 | -0.0010624 | 0.000736249 | 25.65 | 41 | -0.000236321
37 | 2025-05-27 11:33 | 0.47 | -0.0323499 | -0.0010364 | 0.000739334 | 25.65 | 41 | -0.000169861
38 | 2025-05-27 11:33 | 0.48 | -0.0323895 | -0.00106174 | 0.000736061 | 25.65 | 41 | -0.000169861
39 | 2025-05-27 11:33 | 0.49 | -0.0321953 | -0.00106459 | 0.000751089 | 25.65 | 41 | -0.000169861
40 | 2025-05-27 11:33 | 0.5 | -0.0320726 | -0.00108791 | 0.000746264 | 25.65 | 41 | -0.000156249
41 | 2025-05-27 11:33 | 0.51 | -0.0321506 | -0.00111764 | 0.000735831 | 25.65 | 41 | -0.000156249
42 | 2025-05-27 11:33 | 0.52 | -0.0322335 | -0.00110494 | 0.000699633 | 25.65 | 41 | -0.000156249
43 | 2025-05-27 11:33 | 0.529999 | -0.0322148 | -0.00108442 | 0.00072873 | 25.65 | 41 | -0.000168565
44 | 2025-05-27 11:33 | 0.539999 | -0.0325191 | -0.00112544 | 0.000758792 | 25.65 | 41 | -0.000168565
45 | 2025-05-27 11:33 | 0.549999 | -0.0324756 | -0.00115457 | 0.000776852 | 25.65 | 41 | -0.000168565
46 | 2025-05-27 11:33 | 0.559999 | -0.0320497 | -0.00111195 | 0.000786542 | 25.65 | 41 | -0.000182574
47 | 2025-05-27 11:33 | 0.569999 | -0.0317842 | -0.00109409 | 0.000776383 | 25.65 | 41 | -0.000182574
48 | 2025-05-27 11:33 | 0.579999 | -0.031677 | -0.00110137 | 0.000751627 | 25.65 | 41 | -0.000182574
49 | 2025-05-27 11:33 | 0.589999 | -0.0315167 | -0.00108606 | 0.000758076 | 25.65 | 41 | -0.000182574
50 | 2025-05-27 11:33 | 0.599999 | -0.0315853 | -0.00111227 | 0.000775508 | 25.65 | 41 | -0.000167504
51 | 2025-05-27 11:33 | 0.609999 | -0.0319797 | -0.00119852 | 0.000747959 | 25.65 | 41 | -0.000167504
52 | 2025-05-27 11:33 | 0.619999 | -0.0320985 | -0.00122613 | 0.000716049 | 25.65 | 41 | -0.000167504
53 | 2025-05-27 11:33 | 0.629999 | -0.0321592 | -0.00118868 | 0.000704567 | 25.65 | 41 | -0.000163933
54 | 2025-05-27 11:33 | 0.639999 | -0.0323585 | -0.00118716 | 0.000680392 | 25.65 | 41 | -0.000163933
55 | 2025-05-27 11:33 | 0.649999 | -0.0328931 | -0.00117903 | 0.000680741 | 25.65 | 41 | -0.000163933
56 | 2025-05-27 11:33 | 0.659999 | -0.0332796 | -0.00117853 | 0.000698395 | 25.65 | 41 | -0.000254008
57 | 2025-05-27 11:33 | 0.669999 | -0.0333343 | -0.00113546 | 0.000715211 | 25.65 | 41 | -0.000254008
58 | 2025-05-27 11:33 | 0.679999 | -0.0333858 | -0.0011042 | 0.000738949 | 25.65 | 41 | -0.000254008
59 | 2025-05-27 11:33 | 0.689999 | -0.033312 | -0.00109161 | 0.000771186 | 25.65 | 41 | -0.000247293
60 | 2025-05-27 11:33 | 0.699999 | -0.0332471 | -0.0011144 | 0.000771303 | 25.65 | 41 | -0.000247293
61 | 2025-05-27 11:33 | 0.709999 | -0.033211 | -0.00113614 | 0.000787356 | 25.65 | 41 | -0.000247293
62 | 2025-05-27 11:33 | 0.719999 | -0.0328641 | -0.00113063 | 0.000766296 | 25.65 | 41 | -0.000171491
63 | 2025-05-27 11:33 | 0.729999 | -0.0324283 | -0.00113868 | 0.000742444 | 25.65 | 41 | -0.000171491
64 | 2025-05-27 11:33 | 0.739999 | -0.032265 | -0.00114068 | 0.000756313 | 25.65 | 41 | -0.000171491
65 | 2025-05-27 11:33 | 0.749999 | -0.0324052 | -0.00111021 | 0.000799665 | 25.65 | 41 | -0.000181219
66 | 2025-05-27 11:33 | 0.759999 | -0.0326143 | -0.00112802 | 0.000797893 | 25.65 | 41 | -0.000181219
67 | 2025-05-27 11:33 | 0.769999 | -0.0330259 | -0.00113525 | 0.000779503 | 25.65 | 41 | -0.000181219
68 | 2025-05-27 11:33 | 0.779999 | -0.033542 | -0.00109315 | 0.000780574 | 25.65 | 41 | -0.000163387
69 | 2025-05-27 11:33 | 0.789999 | -0.0334723 | -0.00103254 | 0.000783956 | 25.65 | 41 | -0.000163387
70 | 2025-05-27 11:33 | 0.799999 | -0.0334997 | -0.00102624 | 0.000744851 | 25.65 | 41 | -0.000163387
71 | 2025-05-27 11:33 | 0.809999 | -0.0332727 | -0.00103831 | 0.000773504 | 25.65 | 41 | -0.000165153
72 | 2025-05-27 11:33 | 0.819999 | -0.032834 | -0.0011106 | 0.000791913 | 25.65 | 41 | -0.000165153
73 | 2025-05-27 11:33 | 0.829999 | -0.0323646 | -0.00118017 | 0.000772524 | 25.65 | 41 | -0.000165153
74 | 2025-05-27 11:33 | 0.839999 | -0.0322871 | -0.00114968 | 0.00075501 | 25.65 | 41 | -0.000165153
75 | 2025-05-27 11:33 | 0.849999 | -0.032632 | -0.00109214 | 0.000759014 | 25.65 | 41 | -0.000131867
76 | 2025-05-27 11:33 | 0.859999 | -0.0326074 | -0.00107731 | 0.000758776 | 25.65 | 41 | -0.000131867
77 | 2025-05-27 11:33 | 0.869999 | -0.0322345 | -0.00107828 | 0.000748453 | 25.65 | 41 | -0.000131867
78 | 2025-05-27 11:33 | 0.879999 | -0.0319101 | -0.00107169 | 0.000739181 | 25.65 | 41 | -0.0001936
79 | 2025-05-27 11:33 | 0.889999 | -0.0319732 | -0.00107231 | 0.000704799 | 25.65 | 41 | -0.0001936
80 | 2025-05-27 11:33 | 0.899999 | -0.0322137 | -0.00108592 | 0.000704393 | 25.65 | 41 | -0.0001936
81 | 2025-05-27 11:33 | 0.909999 | -0.0322234 | -0.00109032 | 0.000740257 | 25.65 | 41 | -0.000165381
82 | 2025-05-27 11:33 | 0.919999 | -0.0318292 | -0.00114425 | 0.000757238 | 25.65 | 41 | -0.000165381
83 | 2025-05-27 11:33 | 0.929999 | -0.0309753 | -0.00116303 | 0.00076255 | 25.65 | 41 | -0.000182659
84 | 2025-05-27 11:33 | 0.939999 | -0.0304871 | -0.00114256 | 0.000751393 | 25.65 | 41 | -0.000182659
85 | 2025-05-27 11:33 | 0.949999 | -0.0307966 | -0.00114364 | 0.000762388 | 25.65 | 41 | -0.000182659
86 | 2025-05-27 11:33 | 0.959999 | -0.0314204 | -0.00115268 | 0.000784526 | 25.65 | 41 | -0.000182659
87 | 2025-05-27 11:33 | 0.969999 | -0.0317414 | -0.00113649 | 0.000804597 | 25.65 | 41 | -0.000199478
88 | 2025-05-27 11:33 | 0.979999 | -0.0316758 | -0.00114863 | 0.000800441 | 25.65 | 41 | -0.000199478
89 | 2025-05-27 11:33 | 0.989999 | -0.0313696 | -0.00112366 | 0.000795573 | 25.65 | 41 | -0.000199478
90 | 2025-05-27 11:33 | 0.999999 | -0.0315289 | -0.00107307 | 0.000808679 | 25.65 | 41 | -0.000175845
91 | 2025-05-27 11:33 | 1.01 | -0.0315703 | -0.00103362 | 0.000802758 | 25.65 | 41 | -0.000175845
92 | 2025-05-27 11:33 | 1.02 | -0.0312722 | -0.00105018 | 0.000752113 | 25.65 | 41 | -0.000175845
93 | 2025-05-27 11:33 | 1.03 | -0.0309251 | -0.00106219 | 0.000726983 | 25.65 | 41 | -0.000150994
94 | 2025-05-27 11:33 | 1.04 | -0.0310516 | -0.00107474 | 0.000723848 | 25.65 | 41 | -0.000150994
95 | 2025-05-27 11:33 | 1.05 | -0.0317186 | -0.00108799 | 0.000708061 | 25.65 | 41 | -0.000150994
96 | 2025-05-27 11:33 | 1.06 | -0.0317437 | -0.00107538 | 0.000723259 | 25.65 | 41 | -0.000163603
97 | 2025-05-27 11:33 | 1.07 | -0.0316182 | -0.00108573 | 0.000759388 | 25.65 | 41 | -0.000163603
98 | 2025-05-27 11:33 | 1.08 | -0.0318941 | -0.00111454 | 0.00076223 | 25.65 | 41 | -0.000163603
99 | 2025-05-27 11:33 | 1.09 | -0.0323349 | -0.0011229 | 0.000747745 | 25.65 | 41 | -0.00017771
100 | 2025-05-27 11:33 | 1.1 | -0.0328218 | -0.00113629 | 0.00074264 | 25.65 | 41 | -0.00017771
101 | 2025-05-27 11:33 | 1.11 | -0.0329954 | -0.00111161 | 0.000795047 | 25.65 | 41 | -0.00017771
102 | 2025-05-27 11:33 | 1.12 | -0.0330779 | -0.00110797 | 0.000843257 | 25.65 | 41 | -0.00017771
103 | 2025-05-27 11:33 | 1.13 | -0.033251 | -0.00111992 | 0.000860389 | 25.65 | 41 | -0.000185299
104 | 2025-05-27 11:33 | 1.14 | -0.0335259 | -0.00111716 | 0.000830866 | 25.65 | 41 | -0.000185299
105 | 2025-05-27 11:33 | 1.15 | -0.0335008 | -0.00108354 | 0.000809097 | 25.65 | 41 | -0.000185299
106 | 2025-05-27 11:33 | 1.16 | -0.0335756 | -0.00105648 | 0.000818285 | 25.65 | 41 | -0.000129841
107 | 2025-05-27 11:33 | 1.17 | -0.0339062 | -0.00105454 | 0.000842299 | 25.65 | 41 | -0.000129841
108 | 2025-05-27 11:33 | 1.18 | -0.0340906 | -0.00104057 | 0.000835145 | 25.65 | 41 | -0.000129841
109 | 2025-05-27 11:33 | 1.19 | -0.0335013 | -0.00104467 | 0.000800378 | 25.65 | 41 | -0.000132735
110 | 2025-05-27 11:33 | 1.2 | -0.032625 | -0.00106592 | 0.000790031 | 25.65 | 41 | -0.000132735
111 | 2025-05-27 11:33 | 1.21 | -0.0323304 | -0.00108069 | 0.000805831 | 25.65 | 41 | -0.000132735
112 | 2025-05-27 11:33 | 1.22 | -0.0325001 | -0.00107224 | 0.00080128 | 25.65 | 41 | -0.000110988
113 | 2025-05-27 11:33 | 1.23 | -0.0324003 | -0.00110508 | 0.000763475 | 25.65 | 41 | -0.000110988
114 | 2025-05-27 11:33 | 1.24 | -0.0320072 | -0.00113298 | 0.000708372 | 25.65 | 41 | -0.000110988
115 | 2025-05-27 11:33 | 1.25 | -0.0319819 | -0.00110832 | 0.000657896 | 25.65 | 41 | -0.000136746
116 | 2025-05-27 11:33 | 1.26 | -0.0321949 | -0.00110478 | 0.000627988 | 25.65 | 41 | -0.000136746
117 | 2025-05-27 11:33 | 1.27 | -0.0321569 | -0.0011218 | 0.000667178 | 25.65 | 41 | -0.000136746
118 | 2025-05-27 11:33 | 1.28 | -0.0319742 | -0.00115326 | 0.000717755 | 25.65 | 41 | -0.000224159
119 | 2025-05-27 11:33 | 1.29 | -0.0318962 | -0.00117855 | 0.000748576 | 25.65 | 41 | -0.000224159
120 | 2025-05-27 11:33 | 1.3 | -0.0320083 | -0.00116966 | 0.000762946 | 25.65 | 41 | -0.000224159
121 | 2025-05-27 11:33 | 1.31 | -0.032214 | -0.00108561 | 0.000799425 | 25.65 | 41 | -0.000220188
122 | 2025-05-27 11:33 | 1.32 | -0.0324759 | -0.00105764 | 0.000782939 | 25.65 | 41 | -0.000220188
123 | 2025-05-27 11:33 | 1.33 | -0.03224 | -0.00109119 | 0.000733691 | 25.65 | 41 | -0.000220188
124 | 2025-05-27 11:33 | 1.34 | -0.0315535 | -0.00114594 | 0.000659165 | 25.65 | 41 | -0.000152831
125 | 2025-05-27 11:33 | 1.35 | -0.0307966 | -0.00120874 | 0.000585487 | 25.65 | 41 | -0.000152831
126 | 2025-05-27 11:33 | 1.36 | -0.0307932 | -0.00129259 | 0.000536266 | 25.65 | 41 | -0.000152831
127 | 2025-05-27 11:33 | 1.37 | -0.0312991 | -0.00133627 | 0.000556758 | 25.65 | 41 | -0.000152831
128 | 2025-05-27 11:33 | 1.38 | -0.0315759 | -0.00128952 | 0.000631262 | 25.65 | 41 | -0.000197416
129 | 2025-05-27 11:33 | 1.39 | -0.0317134 | -0.00123397 | 0.000697209 | 25.65 | 41 | -0.000197416
130 | 2025-05-27 11:33 | 1.4 | -0.0321107 | -0.00121942 | 0.000734609 | 25.65 | 41 | -0.000197416
131 | 2025-05-27 11:33 | 1.41 | -0.032053 | -0.00120031 | 0.000719977 | 25.65 | 41 | -0.000388205
132 | 2025-05-27 11:33 | 1.42 | -0.0316271 | -0.00114722 | 0.000686705 | 25.65 | 41 | -0.000388205
133 | 2025-05-27 11:33 | 1.43 | -0.0312822 | -0.00117104 | 0.000697155 | 25.65 | 41 | -0.000388205
134 | 2025-05-27 11:33 | 1.44 | -0.0305707 | -0.0012052 | 0.000724179 | 25.65 | 41 | -0.000240649
135 | 2025-05-27 11:33 | 1.45 | -0.0297539 | -0.00124456 | 0.000672511 | 25.65 | 41 | -0.000240649
136 | 2025-05-27 11:33 | 1.46 | -0.0293051 | -0.00131556 | 0.000589865 | 25.65 | 41 | -0.000240649
137 | 2025-05-27 11:33 | 1.47 | -0.0297654 | -0.00130677 | 0.000565817 | 25.65 | 41 | -0.000240735
138 | 2025-05-27 11:33 | 1.48 | -0.0319085 | -0.00125324 | 0.000593713 | 25.65 | 41 | -0.000240735
139 | 2025-05-27 11:33 | 1.49 | -0.0351811 | -0.00120078 | 0.000631827 | 25.65 | 41 | -0.000240735
140 | 2025-05-27 11:33 | 1.5 | -0.0377358 | -0.00117841 | 0.000642873 | 25.65 | 41 | -0.000380705
141 | 2025-05-27 11:33 | 1.51 | -0.0392035 | -0.00120115 | 0.00067401 | 25.65 | 41 | -0.000380705
142 | 2025-05-27 11:33 | 1.52 | -0.0389492 | -0.00128528 | 0.000587083 | 25.65 | 41 | -0.000380705
143 | 2025-05-27 11:33 | 1.53 | -0.0379664 | -0.00132139 | 0.000538024 | 25.65 | 41 | -0.000280122
144 | 2025-05-27 11:33 | 1.54 | -0.0360274 | -0.00133894 | 0.000523758 | 25.65 | 41 | -0.000280122
145 | 2025-05-27 11:33 | 1.55 | -0.0333014 | -0.00142013 | 0.000505659 | 25.65 | 41 | -0.000280122
146 | 2025-05-27 11:33 | 1.56 | -0.0301295 | -0.00153534 | 0.000467807 | 25.65 | 41 | -0.000386638
147 | 2025-05-27 11:33 | 1.57 | -0.0257777 | -0.00121354 | 0.000472794 | 25.65 | 41 | -0.000386638
148 | 2025-05-27 11:33 | 1.58 | -0.0185406 | 0.00143679 | 0.000616757 | 25.65 | 41 | -0.000386638
149 | 2025-05-27 11:33 | 1.59 | -0.00855549 | 0.00661436 | 0.00281902 | 25.65 | 41 | -0.000386638
150 | 2025-05-27 11:33 | 1.6 | 0.0034667 | 0.0136198 | 0.00654571 | 25.65 | 41 | -0.000530047
151 | 2025-05-27 11:33 | 1.61 | 0.0164587 | 0.0204799 | 0.0101011 | 25.65 | 41 | -0.000530047
152 | 2025-05-27 11:33 | 1.62 | 0.0325828 | 0.0268237 | 0.0138845 | 25.65 | 41 | -0.000530047
153 | 2025-05-27 11:33 | 1.63 | 0.0482986 | 0.0317981 | 0.0175494 | 25.65 | 41 | 0.00502297
154 | 2025-05-27 11:33 | 1.64 | 0.0572226 | 0.034618 | 0.0199818 | 25.65 | 41 | 0.00502297
155 | 2025-05-27 11:33 | 1.65 | 0.0607352 | 0.0359346 | 0.0212389 | 25.65 | 41 | 0.00502297
156 | 2025-05-27 11:33 | 1.66 | 0.0619786 | 0.0364341 | 0.0218242 | 25.65 | 41 | 0.021423
157 | 2025-05-27 11:33 | 1.67 | 0.0622234 | 0.0365613 | 0.0220247 | 25.65 | 41 | 0.021423
158 | 2025-05-27 11:33 | 1.68 | 0.0615267 | 0.036637 | 0.0220922 | 25.65 | 41 | 0.021423
159 | 2025-05-27 11:33 | 1.69 | 0.0592527 | 0.0366899 | 0.0221401 | 25.65 | 41 | 0.0287446
160 | 2025-05-27 11:33 | 1.7 | 0.0557468 | 0.0366492 | 0.0221408 | 25.65 | 41 | 0.0287446
161 | 2025-05-27 11:33 | 1.71 | 0.0520296 | 0.0366508 | 0.0221464 | 25.65 | 41 | 0.0287446
162 | 2025-05-27 11:33 | 1.72 | 0.0513593 | 0.0366982 | 0.0220929 | 25.64 | 41 | 0.0293929
163 | 2025-05-27 11:33 | 1.73 | 0.0560369 | 0.0371851 | 0.0221539 | 25.64 | 41 | 0.0293929
164 | 2025-05-27 11:33 | 1.74 | 0.065417 | 0.0382659 | 0.0229332 | 25.64 | 41 | 0.0293929
165 | 2025-05-27 11:33 | 1.75 | 0.0787531 | 0.0398813 | 0.0246162 | 25.64 | 41 | 0.0293853
166 | 2025-05-27 11:33 | 1.76 | 0.0949552 | 0.0419136 | 0.0269187 | 25.64 | 41 | 0.0293853
167 | 2025-05-27 11:33 | 1.77 | 0.112929 | 0.0442062 | 0.0296347 | 25.64 | 41 | 0.0293853
168 | 2025-05-27 11:33 | 1.78 | 0.131096 | 0.0466402 | 0.0322703 | 25.64 | 41 | 0.0317058
169 | 2025-05-27 11:33 | 1.79 | 0.149724 | 0.049106 | 0.0348706 | 25.64 | 41 | 0.0317058
170 | 2025-05-27 11:33 | 1.8 | 0.169074 | 0.0514684 | 0.0372505 | 25.64 | 41 | 0.0317058
171 | 2025-05-27 11:33 | 1.81 | 0.188509 | 0.0536404 | 0.0394955 | 25.64 | 41 | 0.0317058
172 | 2025-05-27 11:33 | 1.82 | 0.207253 | 0.0556336 | 0.0415907 | 25.64 | 41 | 0.0389505
173 | 2025-05-27 11:33 | 1.83 | 0.223544 | 0.0574484 | 0.0434456 | 25.64 | 41 | 0.0389505
174 | 2025-05-27 11:33 | 1.84 | 0.237875 | 0.0592521 | 0.0452677 | 25.64 | 41 | 0.0389505
175 | 2025-05-27 11:33 | 1.85 | 0.250539 | 0.0610086 | 0.0469517 | 25.64 | 41 | 0.0466415
176 | 2025-05-27 11:33 | 1.86 | 0.262297 | 0.0625108 | 0.0485841 | 25.64 | 41 | 0.0466415
177 | 2025-05-27 11:33 | 1.87 | 0.272929 | 0.0637555 | 0.0501168 | 25.64 | 41 | 0.0466415
178 | 2025-05-27 11:33 | 1.88 | 0.281888 | 0.064753 | 0.0514809 | 25.64 | 41 | 0.0524298
179 | 2025-05-27 11:33 | 1.89 | 0.290046 | 0.0656231 | 0.0526319 | 25.64 | 41 | 0.0524298
180 | 2025-05-27 11:33 | 1.9 | 0.297161 | 0.0663098 | 0.053616 | 25.64 | 41 | 0.0524298
181 | 2025-05-27 11:33 | 1.91 | 0.303426 | 0.0669051 | 0.0545303 | 25.64 | 41 | 0.0572921
182 | 2025-05-27 11:33 | 1.92 | 0.306114 | 0.0673747 | 0.0552731 | 25.64 | 41 | 0.0572921
183 | 2025-05-27 11:33 | 1.93 | 0.307269 | 0.0677599 | 0.0558779 | 25.64 | 41 | 0.0572921
184 | 2025-05-27 11:33 | 1.94 | 0.308949 | 0.0681142 | 0.0563787 | 25.64 | 41 | 0.0602921
185 | 2025-05-27 11:33 | 1.95 | 0.313114 | 0.0687007 | 0.0569299 | 25.64 | 41 | 0.0602921
186 | 2025-05-27 11:33 | 1.96 | 0.319865 | 0.0695815 | 0.0575899 | 25.64 | 41 | 0.0602921
187 | 2025-05-27 11:33 | 1.97 | 0.330055 | 0.0708003 | 0.0586056 | 25.64 | 41 | 0.0621039
188 | 2025-05-27 11:33 | 1.98 | 0.342651 | 0.0723051 | 0.0598976 | 25.64 | 41 | 0.0621039
189 | 2025-05-27 11:33 | 1.99 | 0.357392 | 0.0742497 | 0.0614776 | 25.64 | 41 | 0.0621039
190 | 2025-05-27 11:33 | 2 | 0.373253 | 0.0762331 | 0.0633184 | 25.64 | 41 | 0.0643524
191 | 2025-05-27 11:33 | 2.01 | 0.389483 | 0.0781413 | 0.0652767 | 25.64 | 41 | 0.0643524
192 | 2025-05-27 11:33 | 2.02 | 0.405718 | 0.0798848 | 0.067156 | 25.64 | 41 | 0.0643524
193 | 2025-05-27 11:33 | 2.03 | 0.421484 | 0.0816108 | 0.0690194 | 25.64 | 41 | 0.0643524
194 | 2025-05-27 11:33 | 2.04 | 0.436703 | 0.0834157 | 0.0707716 | 25.64 | 41 | 0.0694016
195 | 2025-05-27 11:33 | 2.05 | 0.451039 | 0.0850989 | 0.0723411 | 25.64 | 41 | 0.0694016
196 | 2025-05-27 11:33 | 2.06 | 0.464087 | 0.0865469 | 0.0738782 | 25.64 | 41 | 0.0694016
197 | 2025-05-27 11:33 | 2.07 | 0.475637 | 0.0878199 | 0.0753124 | 25.64 | 41 | 0.0753242
198 | 2025-05-27 11:33 | 2.08 | 0.485858 | 0.0888772 | 0.0765018 | 25.64 | 41 | 0.0753242
199 | 2025-05-27 11:33 | 2.09 | 0.495317 | 0.0897797 | 0.0776365 | 25.64 | 41 | 0.0753242
200 | 2025-05-27 11:33 | 2.1 | 0.504558 | 0.0907722 | 0.0787612 | 25.64 | 41 | 0.0804966
201 | 2025-05-27 11:33 | 2.11 | 0.513965 | 0.0918958 | 0.0798735 | 25.64 | 41 | 0.0804966
202 | 2025-05-27 11:33 | 2.12 | 0.523985 | 0.0930756 | 0.0809126 | 25.64 | 41 | 0.0804966
203 | 2025-05-27 11:33 | 2.13 | 0.534422 | 0.0944619 | 0.0819688 | 25.64 | 41 | 0.0839171
204 | 2025-05-27 11:33 | 2.14 | 0.545375 | 0.095941 | 0.0829687 | 25.64 | 41 | 0.0839171
205 | 2025-05-27 11:33 | 2.15 | 0.554457 | 0.0973561 | 0.0838823 | 25.64 | 41 | 0.0839171
206 | 2025-05-27 11:33 | 2.16 | 0.551067 | 0.0985499 | 0.0845557 | 25.64 | 41 | 0.0874803
207 | 2025-05-27 11:33 | 2.17 | 0.544531 | 0.0993089 | 0.0849494 | 25.64 | 41 | 0.0874803
208 | 2025-05-27 11:33 | 2.18 | 0.547134 | 0.0999886 | 0.0851144 | 25.64 | 41 | 0.0874803
209 | 2025-05-27 11:33 | 2.19 | 0.559018 | 0.101317 | 0.0852221 | 25.64 | 41 | 0.0912153
210 | 2025-05-27 11:33 | 2.2 | 0.567493 | 0.103171 | 0.085244 | 25.64 | 41 | 0.0912153
211 | 2025-05-27 11:33 | 2.21 | 0.564383 | 0.104659 | 0.0852337 | 25.64 | 41 | 0.0912153
212 | 2025-05-27 11:33 | 2.22 | 0.568446 | 0.105537 | 0.0852017 | 25.64 | 41 | 0.0930184
213 | 2025-05-27 11:33 | 2.23 | 0.581294 | 0.106435 | 0.0851839 | 25.64 | 41 | 0.0930184
214 | 2025-05-27 11:33 | 2.24 | 0.587345 | 0.107518 | 0.085164 | 25.64 | 41 | 0.0930184
215 | 2025-05-27 11:33 | 2.25 | 0.595619 | 0.108443 | 0.0851909 | 25.64 | 41 | 0.0930184
216 | 2025-05-27 11:33 | 2.26 | 0.605323 | 0.109491 | 0.0851407 | 25.64 | 41 | 0.095296
217 | 2025-05-27 11:33 | 2.27 | 0.616124 | 0.110625 | 0.0850982 | 25.64 | 41 | 0.095296
218 | 2025-05-27 11:33 | 2.28 | 0.627263 | 0.111984 | 0.0850641 | 25.64 | 41 | 0.095296
219 | 2025-05-27 11:33 | 2.29 | 0.63933 | 0.113219 | 0.0851397 | 25.64 | 41 | 0.0968194
220 | 2025-05-27 11:33 | 2.3 | 0.651652 | 0.114245 | 0.0854264 | 25.64 | 41 | 0.0968194
221 | 2025-05-27 11:33 | 2.31 | 0.664494 | 0.115312 | 0.0861153 | 25.64 | 41 | 0.0968194
222 | 2025-05-27 11:33 | 2.32 | 0.677763 | 0.116495 | 0.087006 | 25.64 | 41 | 0.0985979
223 | 2025-05-27 11:33 | 2.33 | 0.6907 | 0.117862 | 0.0879671 | 25.64 | 41 | 0.0985979
224 | 2025-05-27 11:33 | 2.34 | 0.703549 | 0.119369 | 0.088939 | 25.64 | 41 | 0.0985979
225 | 2025-05-27 11:33 | 2.35 | 0.715872 | 0.121096 | 0.0899868 | 25.64 | 41 | 0.100905
226 | 2025-05-27 11:33 | 2.36 | 0.728443 | 0.122823 | 0.0911253 | 25.64 | 41 | 0.100905
227 | 2025-05-27 11:33 | 2.37 | 0.742166 | 0.124631 | 0.0923099 | 25.64 | 41 | 0.100905
228 | 2025-05-27 11:33 | 2.38 | 0.755061 | 0.126367 | 0.0933275 | 25.64 | 41 | 0.104705
229 | 2025-05-27 11:33 | 2.39 | 0.766066 | 0.127961 | 0.0943038 | 25.64 | 41 | 0.104705
230 | 2025-05-27 11:33 | 2.4 | 0.776616 | 0.129318 | 0.0953357 | 25.64 | 41 | 0.104705
231 | 2025-05-27 11:33 | 2.41 | 0.787777 | 0.130567 | 0.0965177 | 25.64 | 41 | 0.109307
232 | 2025-05-27 11:33 | 2.42 | 0.799196 | 0.13173 | 0.0976696 | 25.64 | 41 | 0.109307
233 | 2025-05-27 11:33 | 2.43 | 0.809591 | 0.132758 | 0.0987001 | 25.64 | 41 | 0.109307
234 | 2025-05-27 11:33 | 2.44 | 0.820436 | 0.13383 | 0.0996461 | 25.64 | 41 | 0.113184
235 | 2025-05-27 11:33 | 2.45 | 0.832475 | 0.135279 | 0.100636 | 25.64 | 41 | 0.113184
236 | 2025-05-27 11:33 | 2.46 | 0.845743 | 0.137206 | 0.101738 | 25.64 | 41 | 0.113184
237 | 2025-05-27 11:33 | 2.47 | 0.859009 | 0.139384 | 0.103026 | 25.64 | 41 | 0.113184
238 | 2025-05-27 11:33 | 2.48 | 0.873131 | 0.141731 | 0.104443 | 25.64 | 41 | 0.116526
239 | 2025-05-27 11:33 | 2.49 | 0.887745 | 0.144167 | 0.105703 | 25.64 | 41 | 0.116526
240 | 2025-05-27 11:33 | 2.5 | 0.903332 | 0.146675 | 0.106833 | 25.64 | 41 | 0.116526
241 | 2025-05-27 11:33 | 2.51 | 0.920204 | 0.149276 | 0.108026 | 25.64 | 41 | 0.121241
242 | 2025-05-27 11:33 | 2.52 | 0.938946 | 0.151963 | 0.109163 | 25.64 | 41 | 0.121241
243 | 2025-05-27 11:33 | 2.53 | 0.959817 | 0.154853 | 0.110306 | 25.64 | 41 | 0.121241
244 | 2025-05-27 11:33 | 2.54 | 0.982507 | 0.157982 | 0.111585 | 25.64 | 41 | 0.126954
245 | 2025-05-27 11:33 | 2.55 | 1.00739 | 0.161443 | 0.113242 | 25.64 | 41 | 0.126954
246 | 2025-05-27 11:33 | 2.56 | 1.03513 | 0.165198 | 0.115214 | 25.64 | 41 | 0.126954
247 | 2025-05-27 11:33 | 2.57 | 1.06648 | 0.169395 | 0.11739 | 25.64 | 41 | 0.133008
248 | 2025-05-27 11:33 | 2.58 | 1.10628 | 0.174322 | 0.120184 | 25.64 | 41 | 0.133008
249 | 2025-05-27 11:33 | 2.59 | 1.15663 | 0.180124 | 0.124324 | 25.64 | 41 | 0.133008
250 | 2025-05-27 11:33 | 2.6 | 1.21222 | 0.186344 | 0.129796 | 25.64 | 41 | 0.141428
251 | 2025-05-27 11:33 | 2.61 | 1.25795 | 0.191593 | 0.134789 | 25.64 | 41 | 0.141428
252 | 2025-05-27 11:33 | 2.62 | 1.28097 | 0.194706 | 0.137937 | 25.64 | 41 | 0.141428
253 | 2025-05-27 11:33 | 2.63 | 1.28683 | 0.196189 | 0.139429 | 25.64 | 41 | 0.155723
254 | 2025-05-27 11:33 | 2.64 | 1.2846 | 0.196811 | 0.140071 | 25.64 | 41 | 0.155723
255 | 2025-05-27 11:33 | 2.65 | 1.28015 | 0.197072 | 0.140393 | 25.64 | 41 | 0.155723
256 | 2025-05-27 11:33 | 2.66 | 1.27602 | 0.197139 | 0.140523 | 25.64 | 41 | 0.167488
257 | 2025-05-27 11:33 | 2.67 | 1.2732 | 0.197164 | 0.140597 | 25.64 | 41 | 0.167488
258 | 2025-05-27 11:33 | 2.68 | 1.27079 | 0.197159 | 0.140622 | 25.64 | 41 | 0.167488
259 | 2025-05-27 11:33 | 2.69 | 1.26689 | 0.197151 | 0.140645 | 25.64 | 41 | 0.167488
260 | 2025-05-27 11:33 | 2.7 | 1.26312 | 0.197144 | 0.14062 | 25.64 | 41 | 0.16882
261 | 2025-05-27 11:33 | 2.71 | 1.26385 | 0.197109 | 0.140557 | 25.64 | 41 | 0.16882
262 | 2025-05-27 11:33 | 2.72 | 1.27175 | 0.197177 | 0.140481 | 25.64 | 41 | 0.16882
263 | 2025-05-27 11:33 | 2.73 | 1.28748 | 0.19777 | 0.14048 | 25.64 | 41 | 0.168898
264 | 2025-05-27 11:33 | 2.74 | 1.30802 | 0.19916 | 0.140627 | 25.64 | 41 | 0.168898
265 | 2025-05-27 11:33 | 2.75 | 1.33206 | 0.201207 | 0.14151 | 25.64 | 41 | 0.168898
266 | 2025-05-27 11:33 | 2.76 | 1.35786 | 0.20353 | 0.143258 | 25.65 | 41 | 0.168848
267 | 2025-05-27 11:33 | 2.77 | 1.38474 | 0.206101 | 0.145605 | 25.65 | 41 | 0.168848
268 | 2025-05-27 11:33 | 2.78 | 1.41195 | 0.208911 | 0.14828 | 25.65 | 41 | 0.168848
269 | 2025-05-27 11:33 | 2.79 | 1.43832 | 0.211854 | 0.150979 | 25.65 | 41 | 0.171721
270 | 2025-05-27 11:33 | 2.8 | 1.46446 | 0.214707 | 0.153505 | 25.65 | 41 | 0.171721
271 | 2025-05-27 11:33 | 2.81 | 1.49018 | 0.2172 | 0.155737 | 25.65 | 41 | 0.171721
272 | 2025-05-27 11:33 | 2.82 | 1.51426 | 0.219408 | 0.15784 | 25.65 | 41 | 0.179719
273 | 2025-05-27 11:33 | 2.83 | 1.53609 | 0.221517 | 0.159888 | 25.65 | 41 | 0.179719
274 | 2025-05-27 11:33 | 2.84 | 1.55527 | 0.223431 | 0.161736 | 25.65 | 41 | 0.179719
275 | 2025-05-27 11:33 | 2.85 | 1.57201 | 0.22515 | 0.16344 | 25.65 | 41 | 0.18778
276 | 2025-05-27 11:33 | 2.86 | 1.58682 | 0.226616 | 0.165109 | 25.65 | 41 | 0.18778
277 | 2025-05-27 11:33 | 2.87 | 1.60026 | 0.227814 | 0.166571 | 25.65 | 41 | 0.18778
278 | 2025-05-27 11:33 | 2.88 | 1.61176 | 0.228813 | 0.167712 | 25.65 | 41 | 0.18778
279 | 2025-05-27 11:33 | 2.89 | 1.62093 | 0.229683 | 0.168661 | 25.65 | 41 | 0.193966
280 | 2025-05-27 11:33 | 2.9 | 1.62824 | 0.230429 | 0.169391 | 25.65 | 41 | 0.193966
281 | 2025-05-27 11:33 | 2.91 | 1.63357 | 0.231021 | 0.16998 | 25.65 | 41 | 0.193966
282 | 2025-05-27 11:33 | 2.92 | 1.63612 | 0.231456 | 0.170385 | 25.65 | 41 | 0.198268
283 | 2025-05-27 11:33 | 2.93 | 1.63784 | 0.231806 | 0.170705 | 25.65 | 41 | 0.198268
284 | 2025-05-27 11:33 | 2.94 | 1.64134 | 0.232177 | 0.171207 | 25.65 | 41 | 0.198268
285 | 2025-05-27 11:33 | 2.95 | 1.64837 | 0.232792 | 0.172028 | 25.65 | 41 | 0.200553
286 | 2025-05-27 11:33 | 2.96 | 1.65884 | 0.233815 | 0.173277 | 25.65 | 41 | 0.200553
287 | 2025-05-27 11:33 | 2.97 | 1.67214 | 0.235259 | 0.174816 | 25.65 | 41 | 0.200553
288 | 2025-05-27 11:33 | 2.98 | 1.68694 | 0.237012 | 0.17639 | 25.65 | 41 | 0.201819
289 | 2025-05-27 11:33 | 2.99 | 1.70318 | 0.239034 | 0.178114 | 25.65 | 41 | 0.201819
290 | 2025-05-27 11:33 | 3 | 1.72037 | 0.240975 | 0.179948 | 25.65 | 41 | 0.201819
291 | 2025-05-27 11:33 | 3.01 | 1.73734 | 0.242681 | 0.18177 | 25.65 | 41 | 0.205673
292 | 2025-05-27 11:33 | 3.02 | 1.75366 | 0.244243 | 0.183505 | 25.65 | 41 | 0.205673
293 | 2025-05-27 11:33 | 3.03 | 1.76919 | 0.245772 | 0.185149 | 25.65 | 41 | 0.205673
294 | 2025-05-27 11:33 | 3.04 | 1.78395 | 0.247326 | 0.186621 | 25.65 | 41 | 0.211537
295 | 2025-05-27 11:33 | 3.05 | 1.79708 | 0.248721 | 0.187913 | 25.65 | 41 | 0.211537
296 | 2025-05-27 11:33 | 3.06 | 1.80925 | 0.249945 | 0.18905 | 25.65 | 41 | 0.211537
297 | 2025-05-27 11:33 | 3.07 | 1.82071 | 0.251093 | 0.190063 | 25.65 | 41 | 0.21655
298 | 2025-05-27 11:33 | 3.08 | 1.83193 | 0.252282 | 0.191057 | 25.65 | 41 | 0.21655
299 | 2025-05-27 11:33 | 3.09 | 1.84343 | 0.253488 | 0.192101 | 25.65 | 41 | 0.21655
300 | 2025-05-27 11:33 | 3.1 | 1.85577 | 0.254753 | 0.193211 | 25.65 | 41 | 0.21655
301 | 2025-05-27 11:33 | 3.11 | 1.86882 | 0.256145 | 0.194388 | 25.65 | 41 | 0.220475
302 | 2025-05-27 11:33 | 3.12 | 1.88247 | 0.257551 | 0.1957 | 25.65 | 41 | 0.220475
303 | 2025-05-27 11:33 | 3.13 | 1.89719 | 0.258838 | 0.197231 | 25.65 | 41 | 0.220475
304 | 2025-05-27 11:33 | 3.14 | 1.91249 | 0.260117 | 0.198962 | 25.65 | 41 | 0.224113
305 | 2025-05-27 11:33 | 3.15 | 1.92768 | 0.261421 | 0.200715 | 25.65 | 41 | 0.224113
306 | 2025-05-27 11:33 | 3.16 | 1.9429 | 0.262845 | 0.202421 | 25.65 | 41 | 0.224113
307 | 2025-05-27 11:33 | 3.17 | 1.95811 | 0.264377 | 0.204004 | 25.65 | 41 | 0.228343
308 | 2025-05-27 11:33 | 3.18 | 1.97286 | 0.266003 | 0.205455 | 25.65 | 41 | 0.228343
309 | 2025-05-27 11:33 | 3.19 | 1.98683 | 0.26748 | 0.206778 | 25.65 | 41 | 0.228343
310 | 2025-05-27 11:33 | 3.2 | 2.00104 | 0.268806 | 0.208075 | 25.65 | 41 | 0.233094
311 | 2025-05-27 11:33 | 3.21 | 2.01489 | 0.270041 | 0.209392 | 25.65 | 41 | 0.233094
312 | 2025-05-27 11:33 | 3.22 | 2.02877 | 0.27122 | 0.210814 | 25.65 | 41 | 0.233094
313 | 2025-05-27 11:33 | 3.23 | 2.04274 | 0.272394 | 0.212422 | 25.65 | 41 | 0.237793
314 | 2025-05-27 11:33 | 3.24 | 2.05648 | 0.273598 | 0.214125 | 25.65 | 41 | 0.237793
315 | 2025-05-27 11:33 | 3.25 | 2.07 | 0.274906 | 0.2158 | 25.65 | 41 | 0.237793
316 | 2025-05-27 11:33 | 3.26 | 2.08329 | 0.276249 | 0.217428 | 25.65 | 41 | 0.241844
317 | 2025-05-27 11:33 | 3.27 | 2.09645 | 0.277608 | 0.218986 | 25.65 | 41 | 0.241844
318 | 2025-05-27 11:33 | 3.28 | 2.10928 | 0.278888 | 0.220412 | 25.65 | 41 | 0.241844
319 | 2025-05-27 11:33 | 3.29 | 2.12219 | 0.28031 | 0.221707 | 25.65 | 41 | 0.246399
320 | 2025-05-27 11:33 | 3.3 | 2.13519 | 0.281782 | 0.222949 | 25.65 | 41 | 0.246399
321 | 2025-05-27 11:33 | 3.31 | 2.14803 | 0.283231 | 0.224223 | 25.65 | 41 | 0.246399
322 | 2025-05-27 11:33 | 3.32 | 2.1606 | 0.284562 | 0.225436 | 25.65 | 41 | 0.246399
323 | 2025-05-27 11:33 | 3.33 | 2.17308 | 0.285878 | 0.226657 | 25.65 | 41 | 0.250881
324 | 2025-05-27 11:33 | 3.34 | 2.18571 | 0.287292 | 0.228027 | 25.65 | 41 | 0.250881
325 | 2025-05-27 11:33 | 3.35 | 2.19909 | 0.288816 | 0.229584 | 25.65 | 41 | 0.250881
326 | 2025-05-27 11:33 | 3.36 | 2.21241 | 0.290319 | 0.230974 | 25.65 | 41 | 0.255012
327 | 2025-05-27 11:33 | 3.37 | 2.22499 | 0.29173 | 0.232192 | 25.65 | 41 | 0.255012
328 | 2025-05-27 11:33 | 3.38 | 2.23729 | 0.292969 | 0.233284 | 25.65 | 41 | 0.255012
329 | 2025-05-27 11:33 | 3.39 | 2.24942 | 0.294133 | 0.234396 | 25.65 | 41 | 0.259352
330 | 2025-05-27 11:33 | 3.4 | 2.26178 | 0.295303 | 0.235607 | 25.65 | 41 | 0.259352
331 | 2025-05-27 11:33 | 3.41 | 2.27476 | 0.296558 | 0.236987 | 25.65 | 41 | 0.259352
332 | 2025-05-27 11:33 | 3.42 | 2.28868 | 0.297928 | 0.238402 | 25.65 | 41 | 0.263359
333 | 2025-05-27 11:33 | 3.43 | 2.30348 | 0.299437 | 0.239832 | 25.65 | 41 | 0.263359
334 | 2025-05-27 11:33 | 3.44 | 2.31824 | 0.300965 | 0.241204 | 25.65 | 41 | 0.263359
335 | 2025-05-27 11:33 | 3.45 | 2.3327 | 0.302483 | 0.242467 | 25.65 | 41 | 0.267323
336 | 2025-05-27 11:33 | 3.46 | 2.34739 | 0.30402 | 0.243777 | 25.65 | 41 | 0.267323
337 | 2025-05-27 11:33 | 3.47 | 2.36194 | 0.305569 | 0.245245 | 25.65 | 41 | 0.267323
338 | 2025-05-27 11:33 | 3.48 | 2.37651 | 0.307058 | 0.246805 | 25.65 | 41 | 0.271916
339 | 2025-05-27 11:33 | 3.49 | 2.39158 | 0.308473 | 0.24821 | 25.65 | 41 | 0.271916
340 | 2025-05-27 11:33 | 3.5 | 2.40692 | 0.309757 | 0.24946 | 25.65 | 41 | 0.271916
341 | 2025-05-27 11:33 | 3.51 | 2.42183 | 0.310922 | 0.25071 | 25.65 | 41 | 0.276485
342 | 2025-05-27 11:33 | 3.52 | 2.43624 | 0.311989 | 0.25214 | 25.65 | 41 | 0.276485
343 | 2025-05-27 11:33 | 3.53 | 2.45103 | 0.313122 | 0.25376 | 25.65 | 41 | 0.276485
344 | 2025-05-27 11:33 | 3.54 | 2.46635 | 0.314422 | 0.255498 | 25.65 | 41 | 0.276485
345 | 2025-05-27 11:33 | 3.55 | 2.48183 | 0.315853 | 0.257241 | 25.65 | 41 | 0.280582
346 | 2025-05-27 11:33 | 3.56 | 2.49703 | 0.317348 | 0.258904 | 25.65 | 41 | 0.280582
347 | 2025-05-27 11:33 | 3.57 | 2.51247 | 0.318934 | 0.260474 | 25.65 | 41 | 0.280582
348 | 2025-05-27 11:33 | 3.58 | 2.52798 | 0.320504 | 0.261909 | 25.65 | 41 | 0.284968
349 | 2025-05-27 11:33 | 3.59 | 2.54245 | 0.322072 | 0.263241 | 25.65 | 41 | 0.284968
350 | 2025-05-27 11:33 | 3.6 | 2.55611 | 0.323553 | 0.264497 | 25.65 | 41 | 0.284968
351 | 2025-05-27 11:33 | 3.61 | 2.5695 | 0.324912 | 0.265635 | 25.65 | 41 | 0.289873
352 | 2025-05-27 11:33 | 3.62 | 2.58243 | 0.32619 | 0.266609 | 25.65 | 41 | 0.289873
353 | 2025-05-27 11:33 | 3.63 | 2.59505 | 0.32756 | 0.267737 | 25.65 | 41 | 0.289873
354 | 2025-05-27 11:33 | 3.64 | 2.60814 | 0.329033 | 0.268979 | 25.65 | 41 | 0.294431
355 | 2025-05-27 11:33 | 3.65 | 2.62143 | 0.330529 | 0.270213 | 25.65 | 41 | 0.294431
356 | 2025-05-27 11:33 | 3.66 | 2.63497 | 0.332 | 0.271483 | 25.65 | 41 | 0.294431
357 | 2025-05-27 11:33 | 3.67 | 2.64835 | 0.33348 | 0.272813 | 25.65 | 41 | 0.298332
358 | 2025-05-27 11:33 | 3.68 | 2.66235 | 0.334945 | 0.274129 | 25.65 | 41 | 0.298332
359 | 2025-05-27 11:33 | 3.69 | 2.67695 | 0.336437 | 0.275439 | 25.65 | 41 | 0.298332
360 | 2025-05-27 11:33 | 3.7 | 2.69148 | 0.337921 | 0.27675 | 25.65 | 41 | 0.302725
361 | 2025-05-27 11:33 | 3.71 | 2.7053 | 0.339248 | 0.278232 | 25.65 | 41 | 0.302725
362 | 2025-05-27 11:33 | 3.72 | 2.71929 | 0.340455 | 0.279887 | 25.65 | 41 | 0.302725
363 | 2025-05-27 11:33 | 3.73 | 2.73329 | 0.34174 | 0.281555 | 25.65 | 41 | 0.302725
364 | 2025-05-27 11:33 | 3.74 | 2.74685 | 0.343118 | 0.283152 | 25.65 | 41 | 0.307201
365 | 2025-05-27 11:33 | 3.75 | 2.76017 | 0.344574 | 0.284761 | 25.65 | 41 | 0.307201
366 | 2025-05-27 11:33 | 3.76 | 2.77335 | 0.346069 | 0.286315 | 25.65 | 41 | 0.307201
367 | 2025-05-27 11:33 | 3.77 | 2.78644 | 0.347471 | 0.287726 | 25.65 | 41 | 0.311811
368 | 2025-05-27 11:33 | 3.78 | 2.79947 | 0.348754 | 0.288945 | 25.65 | 41 | 0.311811
369 | 2025-05-27 11:33 | 3.79 | 2.81262 | 0.349912 | 0.290148 | 25.65 | 41 | 0.311811
370 | 2025-05-27 11:33 | 3.8 | 2.82547 | 0.351023 | 0.291547 | 25.65 | 41 | 0.316498
371 | 2025-05-27 11:33 | 3.81 | 2.83851 | 0.352291 | 0.293134 | 25.65 | 41 | 0.316498
372 | 2025-05-27 11:33 | 3.82 | 2.85195 | 0.353623 | 0.294665 | 25.65 | 41 | 0.316498
373 | 2025-05-27 11:33 | 3.83 | 2.86572 | 0.354913 | 0.296021 | 25.65 | 41 | 0.320384
374 | 2025-05-27 11:33 | 3.84 | 2.87932 | 0.356156 | 0.297386 | 25.65 | 41 | 0.320384
375 | 2025-05-27 11:33 | 3.85 | 2.89275 | 0.357479 | 0.298853 | 25.65 | 41 | 0.320384
376 | 2025-05-27 11:33 | 3.86 | 2.90614 | 0.358735 | 0.300273 | 25.65 | 41 | 0.324836
377 | 2025-05-27 11:33 | 3.87 | 2.92015 | 0.359976 | 0.30183 | 25.65 | 41 | 0.324836
378 | 2025-05-27 11:33 | 3.88 | 2.93404 | 0.361335 | 0.303341 | 25.65 | 41 | 0.324836
379 | 2025-05-27 11:33 | 3.89 | 2.9127 | 0.363929 | 0.305978 | 25.65 | 41 | 0.329104
380 | 2025-05-27 11:33 | 3.9 | 2.27249 | 0.395759 | 0.339752 | 25.65 | 41 | 0.329104
381 | 2025-05-27 11:33 | 3.91 | 1.25734 | 0.439199 | 0.395123 | 25.65 | 41 | 0.329104
382 | 2025-05-27 11:33 | 3.92 | 0.543121 | 0.465685 | 0.433831 | 25.65 | 41 | 0.329104
383 | 2025-05-27 11:33 | 3.93 | 0.189908 | 0.47795 | 0.452296 | 25.65 | 41 | 0.333656
384 | 2025-05-27 11:33 | 3.94 | 0.0503525 | 0.482418 | 0.457729 | 25.65 | 41 | 0.333656
385 | 2025-05-27 11:33 | 3.95 | -1.95669e-05 | 0.482104 | 0.456306 | 25.65 | 41 | 0.333656
386 | 2025-05-27 11:33 | 3.96 | -0.0184276 | 0.478092 | 0.451535 | 25.65 | 41 | 0.450097
387 | 2025-05-27 11:33 | 3.97 | -0.0260134 | 0.471898 | 0.444753 | 25.65 | 41 | 0.450097
388 | 2025-05-27 11:33 | 3.98 | -0.0289229 | 0.464124 | 0.436429 | 25.65 | 41 | 0.450097
389 | 2025-05-27 11:33 | 3.99 | -0.0303103 | 0.455527 | 0.427482 | 25.65 | 41 | 0.468869
390 | 2025-05-27 11:33 | 4 | -0.0305624 | 0.446491 | 0.418409 | 25.65 | 41 | 0.468869
391 | 2025-05-27 11:33 | 4.01 | -0.0306606 | 0.437571 | 0.409248 | 25.65 | 41 | 0.468869
392 | 2025-05-27 11:33 | 4.02 | -0.0303493 | 0.428235 | 0.399822 | 25.65 | 41 | 0.448557
393 | 2025-05-27 11:33 | 4.03 | -0.0302008 | 0.418792 | 0.389873 | 25.65 | 41 | 0.448557
394 | 2025-05-27 11:33 | 4.04 | -0.0304902 | 0.40968 | 0.37944 | 25.65 | 41 | 0.448557
395 | 2025-05-27 11:33 | 4.05 | -0.0307666 | 0.400997 | 0.368767 | 25.65 | 41 | 0.419661
396 | 2025-05-27 11:33 | 4.06 | -0.0307469 | 0.392126 | 0.358137 | 25.65 | 41 | 0.419661
397 | 2025-05-27 11:33 | 4.07 | -0.0321776 | 0.383548 | 0.348548 | 25.65 | 41 | 0.419661
398 | 2025-05-27 11:33 | 4.08 | -0.0350696 | 0.376821 | 0.340987 | 25.65 | 41 | 0.388766
399 | 2025-05-27 11:33 | 4.09 | -0.0377672 | 0.372663 | 0.336523 | 25.65 | 41 | 0.388766
400 | 2025-05-27 11:33 | 4.1 | -0.0382934 | 0.370579 | 0.334406 | 25.65 | 41 | 0.388766
401 | 2025-05-27 11:33 | 4.11 | -0.0369436 | 0.369704 | 0.3335 | 25.65 | 41 | 0.360726
402 | 2025-05-27 11:33 | 4.12 | -0.0344365 | 0.369333 | 0.33322 | 25.65 | 41 | 0.360726
403 | 2025-05-27 11:33 | 4.13 | -0.0314755 | 0.369248 | 0.333731 | 25.65 | 41 | 0.360726
404 | 2025-05-27 11:33 | 4.14 | -0.028695 | 0.370151 | 0.335853 | 25.65 | 41 | 0.360726
405 | 2025-05-27 11:33 | 4.15 | -0.0267184 | 0.373041 | 0.339631 | 25.65 | 41 | 0.351715
406 | 2025-05-27 11:33 | 4.16 | -0.0259146 | 0.377517 | 0.344566 | 25.65 | 41 | 0.351715
407 | 2025-05-27 11:33 | 4.17 | -0.0265934 | 0.382789 | 0.350312 | 25.65 | 41 | 0.351715
408 | 2025-05-27 11:33 | 4.18 | -0.0290514 | 0.38781 | 0.356197 | 25.65 | 41 | 0.353051
409 | 2025-05-27 11:33 | 4.19 | -0.0319818 | 0.392568 | 0.362136 | 25.65 | 41 | 0.353051
410 | 2025-05-27 11:33 | 4.2 | -0.0328825 | 0.395732 | 0.365975 | 25.65 | 41 | 0.353051
411 | 2025-05-27 11:33 | 4.21 | -0.0325443 | 0.397405 | 0.367876 | 25.65 | 41 | 0.353051
412 | 2025-05-27 11:33 | 4.22 | -0.0322117 | 0.398177 | 0.368728 | 25.65 | 41 | 0.367328
413 | 2025-05-27 11:33 | 4.23 | -0.0318426 | 0.398443 | 0.369038 | 25.65 | 41 | 0.367328
414 | 2025-05-27 11:33 | 4.24 | -0.0312655 | 0.398539 | 0.369136 | 25.65 | 41 | 0.367328
415 | 2025-05-27 11:33 | 4.25 | -0.0305878 | 0.398563 | 0.369137 | 25.65 | 41 | 0.367328
416 | 2025-05-27 11:33 | 4.26 | -0.0310746 | 0.398562 | 0.369083 | 25.65 | 41 | 0.383351
417 | 2025-05-27 11:33 | 4.27 | -0.0337117 | 0.39856 | 0.369041 | 25.65 | 41 | 0.383351
418 | 2025-05-27 11:33 | 4.28 | -0.0369502 | 0.398554 | 0.369032 | 25.65 | 41 | 0.383351
419 | 2025-05-27 11:33 | 4.29 | -0.0398051 | 0.398524 | 0.369063 | 25.65 | 41 | 0.38385
420 | 2025-05-27 11:33 | 4.3 | -0.0409386 | 0.398605 | 0.369201 | 25.65 | 41 | 0.38385
421 | 2025-05-27 11:33 | 4.31 | -0.0408044 | 0.399469 | 0.370139 | 25.65 | 41 | 0.38385
422 | 2025-05-27 11:33 | 4.32 | -0.0397873 | 0.401121 | 0.372251 | 25.65 | 41 | 0.383794
423 | 2025-05-27 11:33 | 4.33 | -0.0388075 | 0.403261 | 0.375226 | 25.65 | 41 | 0.383794
424 | 2025-05-27 11:33 | 4.34 | -0.0386523 | 0.405527 | 0.378525 | 25.65 | 41 | 0.383794
425 | 2025-05-27 11:33 | 4.35 | -0.0384808 | 0.408204 | 0.381699 | 25.65 | 41 | 0.385112
426 | 2025-05-27 11:33 | 4.36 | -0.0366459 | 0.411093 | 0.384685 | 25.65 | 41 | 0.385112
427 | 2025-05-27 11:33 | 4.37 | -0.0336363 | 0.413934 | 0.387683 | 25.65 | 41 | 0.385112
428 | 2025-05-27 11:33 | 4.38 | -0.0318654 | 0.41657 | 0.390401 | 25.65 | 41 | 0.393192
429 | 2025-05-27 11:33 | 4.39 | -0.0314111 | 0.418682 | 0.392508 | 25.65 | 41 | 0.393192
430 | 2025-05-27 11:33 | 4.4 | -0.0309086 | 0.420031 | 0.393772 | 25.65 | 41 | 0.393192
431 | 2025-05-27 11:33 | 4.41 | -0.0302736 | 0.42076 | 0.394413 | 25.65 | 41 | 0.402212
432 | 2025-05-27 11:33 | 4.42 | -0.0299068 | 0.421096 | 0.394682 | 25.65 | 41 | 0.402212
433 | 2025-05-27 11:33 | 4.43 | -0.0303218 | 0.421215 | 0.394771 | 25.65 | 41 | 0.402212
434 | 2025-05-27 11:33 | 4.44 | -0.0328232 | 0.42126 | 0.394768 | 25.65 | 41 | 0.407433
435 | 2025-05-27 11:33 | 4.45 | -0.0364757 | 0.421284 | 0.394787 | 25.65 | 41 | 0.407433
436 | 2025-05-27 11:33 | 4.46 | -0.0391448 | 0.42133 | 0.394903 | 25.65 | 41 | 0.407433
437 | 2025-05-27 11:33 | 4.47 | -0.0407779 | 0.421974 | 0.395628 | 25.65 | 41 | 0.407433
438 | 2025-05-27 11:33 | 4.48 | -0.0414994 | 0.423418 | 0.397124 | 25.65 | 41 | 0.408012
439 | 2025-05-27 11:33 | 4.49 | -0.0416442 | 0.425536 | 0.399075 | 25.65 | 41 | 0.408012
440 | 2025-05-27 11:33 | 4.5 | -0.0415544 | 0.428033 | 0.401143 | 25.65 | 41 | 0.408012
441 | 2025-05-27 11:33 | 4.51 | -0.0414182 | 0.43069 | 0.403293 | 25.65 | 41 | 0.408807
442 | 2025-05-27 11:33 | 4.52 | -0.0400548 | 0.433044 | 0.405508 | 25.65 | 41 | 0.408807
443 | 2025-05-27 11:33 | 4.53 | -0.0370989 | 0.434988 | 0.407871 | 25.65 | 41 | 0.408807
444 | 2025-05-27 11:33 | 4.54 | -0.0340547 | 0.436777 | 0.410247 | 25.65 | 41 | 0.41485
445 | 2025-05-27 11:33 | 4.55 | -0.0319889 | 0.43849 | 0.412333 | 25.65 | 41 | 0.41485
446 | 2025-05-27 11:33 | 4.56 | -0.0309108 | 0.440182 | 0.414102 | 25.65 | 41 | 0.41485
447 | 2025-05-27 11:33 | 4.57 | -0.0305365 | 0.441841 | 0.41551 | 25.65 | 41 | 0.421881
448 | 2025-05-27 11:33 | 4.58 | -0.0308589 | 0.443459 | 0.416692 | 25.65 | 41 | 0.421881
449 | 2025-05-27 11:33 | 4.59 | -0.0314327 | 0.444843 | 0.417847 | 25.65 | 41 | 0.421881
450 | 2025-05-27 11:33 | 4.6 | -0.0316721 | 0.445966 | 0.418862 | 25.65 | 41 | 0.42761
451 | 2025-05-27 11:33 | 4.61 | -0.0314568 | 0.446822 | 0.419675 | 25.65 | 41 | 0.42761
452 | 2025-05-27 11:33 | 4.62 | -0.0329881 | 0.447427 | 0.42035 | 25.65 | 41 | 0.42761
453 | 2025-05-27 11:33 | 4.63 | -0.035836 | 0.448017 | 0.420985 | 25.65 | 41 | 0.431913
454 | 2025-05-27 11:33 | 4.64 | -0.0384163 | 0.448701 | 0.4217 | 25.65 | 41 | 0.431913
455 | 2025-05-27 11:33 | 4.65 | -0.0402915 | 0.449457 | 0.422726 | 25.65 | 41 | 0.431913
456 | 2025-05-27 11:33 | 4.66 | -0.0418183 | 0.450394 | 0.42393 | 25.65 | 41 | 0.434315
457 | 2025-05-27 11:33 | 4.67 | -0.0429152 | 0.451689 | 0.425372 | 25.65 | 41 | 0.434315
458 | 2025-05-27 11:33 | 4.68 | -0.0435191 | 0.453182 | 0.427075 | 25.65 | 41 | 0.434315
459 | 2025-05-27 11:33 | 4.69 | -0.0439686 | 0.454754 | 0.428933 | 25.65 | 41 | 0.434315
460 | 2025-05-27 11:33 | 4.7 | -0.0441498 | 0.456342 | 0.430875 | 25.65 | 41 | 0.436931
461 | 2025-05-27 11:33 | 4.71 | -0.0439506 | 0.45808 | 0.432774 | 25.65 | 41 | 0.436931
462 | 2025-05-27 11:33 | 4.72 | -0.0431053 | 0.459926 | 0.434636 | 25.65 | 41 | 0.436931
463 | 2025-05-27 11:33 | 4.73 | -0.0412264 | 0.461641 | 0.436253 | 25.65 | 41 | 0.441878
464 | 2025-05-27 11:33 | 4.74 | -0.0403507 | 0.463097 | 0.437522 | 25.65 | 41 | 0.441878
465 | 2025-05-27 11:33 | 4.75 | -0.0409833 | 0.464486 | 0.438658 | 25.65 | 41 | 0.441878
466 | 2025-05-27 11:33 | 4.76 | -0.0414171 | 0.465742 | 0.439828 | 25.65 | 41 | 0.447486
467 | 2025-05-27 11:33 | 4.77 | -0.0413505 | 0.46687 | 0.440967 | 25.65 | 41 | 0.447486
468 | 2025-05-27 11:33 | 4.78 | -0.0409588 | 0.467912 | 0.442056 | 25.65 | 41 | 0.447486
469 | 2025-05-27 11:33 | 4.79 | -0.0410281 | 0.469065 | 0.443298 | 25.65 | 41 | 0.451807
470 | 2025-05-27 11:33 | 4.8 | -0.0412681 | 0.470148 | 0.444654 | 25.65 | 41 | 0.451807
471 | 2025-05-27 11:33 | 4.81 | -0.0418471 | 0.471316 | 0.446161 | 25.65 | 41 | 0.451807
472 | 2025-05-27 11:33 | 4.82 | -0.0423216 | 0.472623 | 0.447704 | 25.65 | 41 | 0.455458
473 | 2025-05-27 11:33 | 4.83 | -0.0421685 | 0.474191 | 0.449243 | 25.65 | 41 | 0.455458
474 | 2025-05-27 11:33 | 4.84 | -0.0422127 | 0.475916 | 0.450683 | 25.65 | 41 | 0.455458
475 | 2025-05-27 11:33 | 4.85 | -0.0428619 | 0.477482 | 0.452183 | 25.65 | 41 | 0.459581
476 | 2025-05-27 11:33 | 4.86 | -0.0431064 | 0.478811 | 0.453779 | 25.65 | 41 | 0.459581
477 | 2025-05-27 11:33 | 4.87 | -0.04283 | 0.480019 | 0.45538 | 25.65 | 41 | 0.459581
478 | 2025-05-27 11:33 | 4.88 | -0.0425912 | 0.481166 | 0.456967 | 25.65 | 41 | 0.464386
479 | 2025-05-27 11:33 | 4.89 | -0.042788 | 0.482259 | 0.458417 | 25.65 | 41 | 0.464386
480 | 2025-05-27 11:33 | 4.9 | -0.0427498 | 0.483269 | 0.459671 | 25.65 | 41 | 0.464386
481 | 2025-05-27 11:33 | 4.91 | -0.0430426 | 0.48431 | 0.460731 | 25.65 | 41 | 0.464386
482 | 2025-05-27 11:33 | 4.92 | -0.0438266 | 0.485583 | 0.461808 | 25.65 | 41 | 0.468802
483 | 2025-05-27 11:33 | 4.93 | -0.0442596 | 0.487079 | 0.463095 | 25.65 | 41 | 0.468802
484 | 2025-05-27 11:33 | 4.94 | -0.0443525 | 0.488712 | 0.464606 | 25.65 | 41 | 0.468802
485 | 2025-05-27 11:33 | 4.95 | -0.0442368 | 0.490368 | 0.466303 | 25.65 | 41 | 0.472558
486 | 2025-05-27 11:33 | 4.96 | -0.0437325 | 0.492039 | 0.46808 | 25.65 | 41 | 0.472558
487 | 2025-05-27 11:33 | 4.97 | -0.0431448 | 0.493632 | 0.469786 | 25.65 | 41 | 0.472558
488 | 2025-05-27 11:33 | 4.98 | -0.042973 | 0.495208 | 0.471237 | 25.65 | 41 | 0.4768
489 | 2025-05-27 11:33 | 4.99 | -0.0427555 | 0.496584 | 0.472622 | 25.65 | 41 | 0.4768
490 | 2025-05-27 11:33 | 5 | -0.0422581 | 0.497634 | 0.473952 | 25.65 | 41 | 0.4768
491 | 2025-05-27 11:33 | 5.01 | -0.0425249 | 0.498664 | 0.475174 | 25.65 | 41 | 0.482037
492 | 2025-05-27 11:33 | 5.02 | -0.0433495 | 0.499906 | 0.476345 | 25.65 | 41 | 0.482037
493 | 2025-05-27 11:33 | 5.03 | -0.043628 | 0.501288 | 0.477474 | 25.65 | 41 | 0.482037
494 | 2025-05-27 11:33 | 5.04 | -0.0434823 | 0.502655 | 0.478704 | 25.65 | 41 | 0.48625
495 | 2025-05-27 11:33 | 5.05 | -0.0434476 | 0.504188 | 0.479948 | 25.65 | 41 | 0.48625
496 | 2025-05-27 11:33 | 5.06 | -0.0437059 | 0.50597 | 0.481362 | 25.65 | 41 | 0.48625
497 | 2025-05-27 11:33 | 5.07 | -0.0436219 | 0.507715 | 0.482818 | 25.65 | 41 | 0.489521
498 | 2025-05-27 11:33 | 5.08 | -0.0427975 | 0.509249 | 0.484213 | 25.65 | 41 | 0.489521
499 | 2025-05-27 11:33 | 5.09 | -0.0421514 | 0.51068 | 0.485666 | 25.65 | 41 | 0.489521
500 | 2025-05-27 11:33 | 5.1 | -0.0418901 | 0.512017 | 0.487174 | 25.65 | 41 | 0.494142
501 | 2025-05-27 11:33 | 5.11 | -0.0414296 | 0.513262 | 0.488615 | 25.65 | 41 | 0.494142
502 | 2025-05-27 11:33 | 5.12 | -0.041154 | 0.514545 | 0.489888 | 25.65 | 41 | 0.494142
503 | 2025-05-27 11:33 | 5.13 | -0.0411681 | 0.515812 | 0.491021 | 25.65 | 41 | 0.499321
504 | 2025-05-27 11:33 | 5.14 | -0.0412571 | 0.517303 | 0.492306 | 25.65 | 41 | 0.499321
505 | 2025-05-27 11:33 | 5.15 | -0.0413238 | 0.518831 | 0.493749 | 25.65 | 41 | 0.499321
506 | 2025-05-27 11:33 | 5.16 | -0.0415097 | 0.520459 | 0.495491 | 25.65 | 41 | 0.50329
507 | 2025-05-27 11:33 | 5.17 | -0.0415807 | 0.522123 | 0.497136 | 25.65 | 41 | 0.50329
508 | 2025-05-27 11:33 | 5.18 | -0.0418676 | 0.523674 | 0.498509 | 25.65 | 41 | 0.50329
509 | 2025-05-27 11:33 | 5.19 | -0.0418785 | 0.524944 | 0.499705 | 25.65 | 41 | 0.50329
510 | 2025-05-27 11:33 | 5.2 | -0.0424015 | 0.52603 | 0.500946 | 25.65 | 41 | 0.50782
511 | 2025-05-27 11:33 | 5.21 | -0.0428983 | 0.527 | 0.502267 | 25.65 | 41 | 0.50782
512 | 2025-05-27 11:33 | 5.22 | -0.043292 | 0.52804 | 0.503668 | 25.65 | 41 | 0.50782
513 | 2025-05-27 11:33 | 5.23 | -0.0435713 | 0.529285 | 0.505074 | 25.65 | 41 | 0.51233
514 | 2025-05-27 11:33 | 5.24 | -0.0436802 | 0.530723 | 0.506352 | 25.65 | 41 | 0.51233
515 | 2025-05-27 11:33 | 5.24999 | -0.0436691 | 0.532327 | 0.507573 | 25.65 | 41 | 0.51233
516 | 2025-05-27 11:33 | 5.25999 | -0.0435645 | 0.533976 | 0.508753 | 25.65 | 41 | 0.515892
517 | 2025-05-27 11:33 | 5.26999 | -0.0436955 | 0.535583 | 0.509918 | 25.65 | 41 | 0.515892
518 | 2025-05-27 11:33 | 5.27999 | -0.0440916 | 0.53703 | 0.511135 | 25.65 | 41 | 0.515892
519 | 2025-05-27 11:33 | 5.28999 | -0.0447633 | 0.538353 | 0.512469 | 25.65 | 41 | 0.520086
520 | 2025-05-27 11:33 | 5.29999 | -0.0452838 | 0.539654 | 0.514013 | 25.65 | 41 | 0.520086
521 | 2025-05-27 11:33 | 5.30999 | -0.0451416 | 0.541068 | 0.515806 | 25.65 | 41 | 0.520086
522 | 2025-05-27 11:33 | 5.31999 | -0.044424 | 0.54239 | 0.517485 | 25.65 | 41 | 0.524374
523 | 2025-05-27 11:33 | 5.32999 | -0.0438512 | 0.54377 | 0.519039 | 25.65 | 41 | 0.524374
524 | 2025-05-27 11:33 | 5.33999 | -0.043371 | 0.545054 | 0.520357 | 25.65 | 41 | 0.524374
525 | 2025-05-27 11:33 | 5.34999 | -0.0430629 | 0.546415 | 0.521576 | 25.65 | 41 | 0.529791
526 | 2025-05-27 11:33 | 5.35999 | -0.0428126 | 0.547788 | 0.522762 | 25.65 | 41 | 0.529791
527 | 2025-05-27 11:33 | 5.36999 | -0.043026 | 0.549178 | 0.524098 | 25.65 | 41 | 0.529791
528 | 2025-05-27 11:33 | 5.37999 | -0.0434236 | 0.550593 | 0.525553 | 25.65 | 41 | 0.533243
529 | 2025-05-27 11:33 | 5.38999 | -0.0440302 | 0.552229 | 0.527153 | 25.65 | 41 | 0.533243
530 | 2025-05-27 11:33 | 5.39999 | -0.0439922 | 0.553978 | 0.528774 | 25.65 | 41 | 0.533243
531 | 2025-05-27 11:33 | 5.40999 | -0.0438375 | 0.555689 | 0.530165 | 25.65 | 41 | 0.537484
532 | 2025-05-27 11:33 | 5.41999 | -0.0433435 | 0.557262 | 0.531399 | 25.65 | 41 | 0.537484
533 | 2025-05-27 11:33 | 5.42999 | -0.0428787 | 0.558607 | 0.532595 | 25.65 | 41 | 0.537484
534 | 2025-05-27 11:33 | 5.43999 | -0.0425101 | 0.559823 | 0.53369 | 25.65 | 41 | 0.542484
535 | 2025-05-27 11:33 | 5.44999 | -0.0420163 | 0.561161 | 0.534933 | 25.65 | 41 | 0.542484
536 | 2025-05-27 11:33 | 5.45999 | -0.0413485 | 0.562545 | 0.536231 | 25.65 | 41 | 0.542484
537 | 2025-05-27 11:33 | 5.46999 | -0.0388245 | 0.563905 | 0.537496 | 25.65 | 41 | 0.542484
538 | 2025-05-27 11:33 | 5.47999 | -0.0353695 | 0.565162 | 0.538773 | 25.65 | 41 | 0.546643
539 | 2025-05-27 11:33 | 5.48999 | -0.0333781 | 0.566183 | 0.539845 | 25.65 | 41 | 0.546643
540 | 2025-05-27 11:33 | 5.49999 | -0.0326958 | 0.567011 | 0.540581 | 25.65 | 41 | 0.546643
541 | 2025-05-27 11:33 | 5.50999 | -0.032329 | 0.567527 | 0.541006 | 25.65 | 41 | 0.550758
542 | 2025-05-27 11:33 | 5.51999 | -0.0322281 | 0.567871 | 0.541287 | 25.65 | 41 | 0.550758
543 | 2025-05-27 11:33 | 5.52999 | -0.0324473 | 0.568156 | 0.541531 | 25.65 | 41 | 0.550758
544 | 2025-05-27 11:33 | 5.53999 | -0.0323856 | 0.568332 | 0.541689 | 25.65 | 41 | 0.553848
545 | 2025-05-27 11:33 | 5.54999 | -0.0322449 | 0.568414 | 0.54174 | 25.65 | 41 | 0.553848
546 | 2025-05-27 11:33 | 5.55999 | -0.0324385 | 0.568456 | 0.541742 | 25.65 | 41 | 0.553848
547 | 2025-05-27 11:33 | 5.56999 | -0.0327278 | 0.568472 | 0.54168 | 25.65 | 41 | 0.55487
548 | 2025-05-27 11:33 | 5.57999 | -0.0327152 | 0.568461 | 0.541608 | 25.65 | 41 | 0.55487
549 | 2025-05-27 11:33 | 5.58999 | -0.0326668 | 0.568502 | 0.541605 | 25.65 | 41 | 0.55487
550 | 2025-05-27 11:33 | 5.59999 | -0.0328411 | 0.568552 | 0.541619 | 25.65 | 41 | 0.555095
551 | 2025-05-27 11:33 | 5.60999 | -0.0326904 | 0.568555 | 0.54161 | 25.65 | 41 | 0.555095
552 | 2025-05-27 11:33 | 5.61999 | -0.0326323 | 0.568533 | 0.541592 | 25.65 | 41 | 0.555095
553 | 2025-05-27 11:33 | 5.62999 | -0.0322618 | 0.568551 | 0.541604 | 25.65 | 41 | 0.555066
554 | 2025-05-27 11:33 | 5.63999 | -0.03192 | 0.5686 | 0.541636 | 25.65 | 41 | 0.555066
555 | 2025-05-27 11:33 | 5.64999 | -0.0319009 | 0.568651 | 0.541652 | 25.65 | 41 | 0.555066
556 | 2025-05-27 11:33 | 5.65999 | -0.0315057 | 0.568661 | 0.541641 | 25.65 | 41 | 0.555065
557 | 2025-05-27 11:33 | 5.66999 | -0.0309002 | 0.56864 | 0.54167 | 25.65 | 41 | 0.555065
558 | 2025-05-27 11:33 | 5.67999 | -0.0303216 | 0.568629 | 0.541696 | 25.65 | 41 | 0.555065
559 | 2025-05-27 11:33 | 5.68999 | -0.0298405 | 0.568627 | 0.54169 | 25.65 | 41 | 0.555155
560 | 2025-05-27 11:33 | 5.69999 | -0.0300676 | 0.568628 | 0.541686 | 25.65 | 41 | 0.555155
561 | 2025-05-27 11:33 | 5.70999 | -0.0305346 | 0.568639 | 0.5417 | 25.65 | 41 | 0.555155
562 | 2025-05-27 11:33 | 5.71999 | -0.030895 | 0.568644 | 0.541698 | 25.65 | 41 | 0.555159
563 | 2025-05-27 11:33 | 5.72999 | -0.0312194 | 0.568647 | 0.541651 | 25.65 | 41 | 0.555159
564 | 2025-05-27 11:33 | 5.73999 | -0.0315143 | 0.568628 | 0.541606 | 25.65 | 41 | 0.555159
565 | 2025-05-27 11:33 | 5.74999 | -0.0318728 | 0.568596 | 0.541625 | 25.65 | 41 | 0.555159
566 | 2025-05-27 11:33 | 5.75999 | -0.0319936 | 0.568591 | 0.54164 | 25.65 | 41 | 0.555172
567 | 2025-05-27 11:33 | 5.76999 | -0.0319117 | 0.568613 | 0.541641 | 25.65 | 41 | 0.555172
568 | 2025-05-27 11:33 | 5.77999 | -0.031831 | 0.568614 | 0.541612 | 25.65 | 41 | 0.555172
569 | 2025-05-27 11:33 | 5.78999 | -0.0317685 | 0.568576 | 0.541597 | 25.65 | 41 | 0.55511
570 | 2025-05-27 11:33 | 5.79999 | -0.0315362 | 0.568538 | 0.541596 | 25.65 | 41 | 0.55511
571 | 2025-05-27 11:33 | 5.80999 | -0.031623 | 0.568524 | 0.541643 | 25.65 | 41 | 0.55511
572 | 2025-05-27 11:33 | 5.81999 | -0.0319515 | 0.568517 | 0.541705 | 25.65 | 41 | 0.55511
573 | 2025-05-27 11:33 | 5.82999 | -0.0320676 | 0.568558 | 0.541728 | 25.65 | 41 | 0.55511
574 | 2025-05-27 11:33 | 5.83999 | -0.0319198 | 0.568599 | 0.54172 | 25.65 | 41 | 0.55511
575 | 2025-05-27 11:33 | 5.84999 | -0.0316339 | 0.568612 | 0.541706 | 25.65 | 41 | 0.555087
576 | 2025-05-27 11:33 | 5.85999 | -0.0314815 | 0.5686 | 0.54171 | 25.65 | 41 | 0.555087
577 | 2025-05-27 11:33 | 5.86999 | -0.0314429 | 0.568601 | 0.541704 | 25.65 | 41 | 0.555087
578 | 2025-05-27 11:33 | 5.87999 | -0.0315226 | 0.568594 | 0.541623 | 25.65 | 41 | 0.555158
579 | 2025-05-27 11:33 | 5.88999 | -0.0314659 | 0.56862 | 0.541598 | 25.65 | 41 | 0.555158
580 | 2025-05-27 11:33 | 5.89999 | -0.0316111 | 0.568652 | 0.541636 | 25.65 | 41 | 0.555158
581 | 2025-05-27 11:33 | 5.90999 | -0.0319576 | 0.568666 | 0.541661 | 25.65 | 41 | 0.55513
582 | 2025-05-27 11:33 | 5.91999 | -0.0317305 | 0.568646 | 0.541649 | 25.65 | 41 | 0.55513
583 | 2025-05-27 11:33 | 5.92999 | -0.0314279 | 0.568632 | 0.541648 | 25.65 | 41 | 0.55513
584 | 2025-05-27 11:33 | 5.93999 | -0.0314469 | 0.568627 | 0.541652 | 25.65 | 41 | 0.555161
585 | 2025-05-27 11:33 | 5.94999 | -0.031282 | 0.568603 | 0.541649 | 25.65 | 41 | 0.555161
586 | 2025-05-27 11:33 | 5.95999 | -0.0314462 | 0.568601 | 0.54165 | 25.65 | 41 | 0.555161
587 | 2025-05-27 11:33 | 5.96999 | -0.032193 | 0.568633 | 0.541665 | 25.65 | 41 | 0.555142
588 | 2025-05-27 11:33 | 5.97999 | -0.0322525 | 0.568624 | 0.541632 | 25.65 | 41 | 0.555142
589 | 2025-05-27 11:33 | 5.98999 | -0.0314705 | 0.568628 | 0.541626 | 25.65 | 41 | 0.555142
590 | 2025-05-27 11:33 | 5.99999 | -0.0306687 | 0.568594 | 0.541613 | 25.65 | 41 | 0.555142
591 | 2025-05-27 11:33 | 6.00999 | -0.0304532 | 0.568597 | 0.541636 | 25.65 | 41 | 0.555148
592 | 2025-05-27 11:33 | 6.01999 | -0.0308113 | 0.568581 | 0.541684 | 25.65 | 41 | 0.555148
593 | 2025-05-27 11:33 | 6.02999 | -0.0310111 | 0.568624 | 0.541699 | 25.65 | 41 | 0.555148
594 | 2025-05-27 11:33 | 6.03999 | -0.0308024 | 0.568676 | 0.541701 | 25.65 | 41 | 0.555103
595 | 2025-05-27 11:33 | 6.04999 | -0.0307897 | 0.568647 | 0.541719 | 25.65 | 41 | 0.555103
596 | 2025-05-27 11:33 | 6.05999 | -0.0311322 | 0.568641 | 0.54169 | 25.65 | 41 | 0.555103
597 | 2025-05-27 11:33 | 6.06999 | -0.0312218 | 0.568697 | 0.541665 | 25.65 | 41 | 0.555166
598 | 2025-05-27 11:33 | 6.07999 | -0.0313708 | 0.568718 | 0.541672 | 25.65 | 41 | 0.555166
599 | 2025-05-27 11:33 | 6.08999 | -0.0317026 | 0.568717 | 0.541687 | 25.65 | 41 | 0.555166
600 | 2025-05-27 11:33 | 6.09999 | -0.0319545 | 0.568713 | 0.541681 | 25.65 | 41 | 0.555165
601 | 2025-05-27 11:33 | 6.10999 | -0.0322428 | 0.568729 | 0.541707 | 25.65 | 41 | 0.555165
602 | 2025-05-27 11:33 | 6.11999 | -0.032807 | 0.568708 | 0.541716 | 25.65 | 41 | 0.555165
603 | 2025-05-27 11:33 | 6.12999 | -0.0330825 | 0.568643 | 0.541679 | 25.65 | 41 | 0.555197
604 | 2025-05-27 11:33 | 6.13999 | -0.033031 | 0.5686 | 0.541619 | 25.65 | 41 | 0.555197
605 | 2025-05-27 11:33 | 6.14999 | -0.0329066 | 0.568625 | 0.541608 | 25.65 | 41 | 0.555197
606 | 2025-05-27 11:33 | 6.15999 | -0.0326127 | 0.568657 | 0.541586 | 25.65 | 41 | 0.55519
607 | 2025-05-27 11:33 | 6.16999 | -0.0323518 | 0.568689 | 0.541631 | 25.65 | 41 | 0.55519
608 | 2025-05-27 11:33 | 6.17999 | -0.0321548 | 0.568702 | 0.54167 | 25.65 | 41 | 0.55519
609 | 2025-05-27 11:33 | 6.18999 | -0.0322055 | 0.568713 | 0.541691 | 25.65 | 41 | 0.555119
610 | 2025-05-27 11:33 | 6.19999 | -0.0319292 | 0.568655 | 0.541707 | 25.65 | 41 | 0.555119
611 | 2025-05-27 11:33 | 6.20999 | -0.0317007 | 0.568623 | 0.541683 | 25.65 | 41 | 0.555119
612 | 2025-05-27 11:33 | 6.21999 | -0.0314921 | 0.568654 | 0.5417 | 25.65 | 41 | 0.555119
613 | 2025-05-27 11:33 | 6.22999 | -0.031486 | 0.568705 | 0.541702 | 25.65 | 41 | 0.555201
614 | 2025-05-27 11:33 | 6.23999 | -0.0319708 | 0.568709 | 0.541667 | 25.65 | 41 | 0.555201
615 | 2025-05-27 11:33 | 6.24999 | -0.0321815 | 0.568685 | 0.541656 | 25.65 | 41 | 0.555201
616 | 2025-05-27 11:33 | 6.25999 | -0.0320374 | 0.568667 | 0.541681 | 25.65 | 41 | 0.555177
617 | 2025-05-27 11:33 | 6.26999 | -0.0321566 | 0.568656 | 0.541735 | 25.65 | 41 | 0.555177
618 | 2025-05-27 11:33 | 6.27999 | -0.0323041 | 0.568631 | 0.541711 | 25.65 | 41 | 0.555177
619 | 2025-05-27 11:33 | 6.28999 | -0.0324435 | 0.568658 | 0.541693 | 25.65 | 41 | 0.55517
620 | 2025-05-27 11:33 | 6.29999 | -0.0323005 | 0.568674 | 0.541707 | 25.65 | 41 | 0.55517
621 | 2025-05-27 11:33 | 6.30999 | -0.0319368 | 0.568677 | 0.541695 | 25.65 | 41 | 0.55517
622 | 2025-05-27 11:33 | 6.31999 | -0.0315805 | 0.568661 | 0.541672 | 25.65 | 41 | 0.555168
623 | 2025-05-27 11:33 | 6.32999 | -0.0313565 | 0.568661 | 0.541679 | 25.65 | 41 | 0.555168
624 | 2025-05-27 11:33 | 6.33999 | -0.0313628 | 0.568696 | 0.541662 | 25.65 | 41 | 0.555168
625 | 2025-05-27 11:33 | 6.34999 | -0.0314093 | 0.568682 | 0.54166 | 25.65 | 41 | 0.55518
626 | 2025-05-27 11:33 | 6.35999 | -0.0312967 | 0.568634 | 0.541667 | 25.65 | 41 | 0.55518
627 | 2025-05-27 11:33 | 6.36999 | -0.0311636 | 0.568621 | 0.54164 | 25.65 | 41 | 0.55518
628 | 2025-05-27 11:33 | 6.37999 | -0.0311242 | 0.568608 | 0.541618 | 25.65 | 41 | 0.555175
629 | 2025-05-27 11:33 | 6.38999 | -0.0309533 | 0.568602 | 0.54163 | 25.65 | 41 | 0.555175
630 | 2025-05-27 11:33 | 6.39999 | -0.0307868 | 0.568591 | 0.541636 | 25.65 | 41 | 0.555175
631 | 2025-05-27 11:33 | 6.40999 | -0.0304549 | 0.568605 | 0.541668 | 25.65 | 41 | 0.55512
632 | 2025-05-27 11:33 | 6.41999 | -0.0301505 | 0.568603 | 0.541679 | 25.65 | 41 | 0.55512
633 | 2025-05-27 11:33 | 6.42999 | -0.0299311 | 0.5686 | 0.541655 | 25.65 | 41 | 0.55512
634 | 2025-05-27 11:33 | 6.43999 | -0.0301574 | 0.568607 | 0.541603 | 25.65 | 41 | 0.555128
635 | 2025-05-27 11:33 | 6.44999 | -0.0307645 | 0.568622 | 0.541619 | 25.65 | 41 | 0.555128
636 | 2025-05-27 11:33 | 6.45999 | -0.0312859 | 0.568609 | 0.54165 | 25.65 | 41 | 0.555128
637 | 2025-05-27 11:33 | 6.46999 | -0.0316679 | 0.568611 | 0.541666 | 25.65 | 41 | 0.555109
638 | 2025-05-27 11:33 | 6.47999 | -0.0317871 | 0.568631 | 0.541675 | 25.65 | 41 | 0.555109
639 | 2025-05-27 11:33 | 6.48999 | -0.0317583 | 0.568652 | 0.541658 | 25.65 | 41 | 0.555109
640 | 2025-05-27 11:33 | 6.49999 | -0.0315491 | 0.568626 | 0.541594 | 25.65 | 41 | 0.555109
641 | 2025-05-27 11:33 | 6.50999 | -0.0313974 | 0.568607 | 0.541575 | 25.65 | 41 | 0.555138
642 | 2025-05-27 11:33 | 6.51999 | -0.0314153 | 0.568565 | 0.541585 | 25.65 | 41 | 0.555138
643 | 2025-05-27 11:33 | 6.52999 | -0.0313022 | 0.568552 | 0.541631 | 25.65 | 41 | 0.555138
644 | 2025-05-27 11:33 | 6.53999 | -0.0312142 | 0.568572 | 0.541652 | 25.65 | 41 | 0.555107
645 | 2025-05-27 11:33 | 6.54999 | -0.0307943 | 0.56861 | 0.541669 | 25.65 | 41 | 0.555107
646 | 2025-05-27 11:33 | 6.55999 | -0.0301953 | 0.568635 | 0.541633 | 25.65 | 41 | 0.555107
647 | 2025-05-27 11:33 | 6.56999 | -0.0300631 | 0.568625 | 0.541625 | 25.65 | 41 | 0.555098
648 | 2025-05-27 11:33 | 6.57999 | -0.0300983 | 0.568582 | 0.541619 | 25.65 | 41 | 0.555098
649 | 2025-05-27 11:33 | 6.58999 | -0.0303549 | 0.568572 | 0.54164 | 25.65 | 41 | 0.555098
650 | 2025-05-27 11:33 | 6.59999 | -0.030946 | 0.56859 | 0.541694 | 25.65 | 41 | 0.555124
651 | 2025-05-27 11:33 | 6.60999 | -0.0315677 | 0.568552 | 0.541672 | 25.65 | 41 | 0.555124
652 | 2025-05-27 11:33 | 6.61999 | -0.0318783 | 0.568532 | 0.541625 | 25.65 | 41 | 0.555124
653 | 2025-05-27 11:33 | 6.62999 | -0.0314208 | 0.568561 | 0.541593 | 25.65 | 41 | 0.55513
654 | 2025-05-27 11:33 | 6.63999 | -0.0309156 | 0.568579 | 0.541609 | 25.65 | 41 | 0.55513
655 | 2025-05-27 11:33 | 6.64999 | -0.0305272 | 0.568602 | 0.541632 | 25.65 | 41 | 0.55513
656 | 2025-05-27 11:33 | 6.65999 | -0.0308201 | 0.568654 | 0.54163 | 25.65 | 41 | 0.55513
657 | 2025-05-27 11:33 | 6.66999 | -0.0313084 | 0.568701 | 0.54162 | 25.65 | 41 | 0.555075
658 | 2025-05-27 11:33 | 6.67999 | -0.0314659 | 0.568672 | 0.54161 | 25.65 | 41 | 0.555075
659 | 2025-05-27 11:33 | 6.68999 | -0.0316865 | 0.568626 | 0.541617 | 25.65 | 41 | 0.555075
660 | 2025-05-27 11:33 | 6.69999 | -0.0317935 | 0.568604 | 0.541604 | 25.65 | 41 | 0.555142
661 | 2025-05-27 11:33 | 6.70999 | -0.0317552 | 0.568591 | 0.541573 | 25.65 | 41 | 0.555142
662 | 2025-05-27 11:33 | 6.71999 | -0.0315291 | 0.568567 | 0.541558 | 25.65 | 41 | 0.555142
663 | 2025-05-27 11:33 | 6.72999 | -0.0311045 | 0.568574 | 0.541569 | 25.65 | 41 | 0.55512
664 | 2025-05-27 11:33 | 6.73999 | -0.0310818 | 0.568559 | 0.541624 | 25.65 | 41 | 0.55512
665 | 2025-05-27 11:33 | 6.74999 | -0.0310681 | 0.568575 | 0.541665 | 25.65 | 41 | 0.55512
666 | 2025-05-27 11:33 | 6.75999 | -0.0313377 | 0.568564 | 0.541635 | 25.65 | 41 | 0.555063
667 | 2025-05-27 11:33 | 6.76999 | -0.0317715 | 0.568569 | 0.541619 | 25.65 | 41 | 0.555063
668 | 2025-05-27 11:33 | 6.77999 | -0.0314967 | 0.568605 | 0.541624 | 25.65 | 41 | 0.555063
669 | 2025-05-27 11:33 | 6.78999 | -0.0306999 | 0.56865 | 0.54162 | 25.65 | 41 | 0.555118
670 | 2025-05-27 11:33 | 6.79999 | -0.0301216 | 0.568655 | 0.541647 | 25.65 | 41 | 0.555118
671 | 2025-05-27 11:33 | 6.80999 | -0.0299642 | 0.568664 | 0.541685 | 25.65 | 41 | 0.555118
672 | 2025-05-27 11:33 | 6.81999 | -0.0303028 | 0.568668 | 0.541688 | 25.64 | 41 | 0.555123
673 | 2025-05-27 11:33 | 6.82999 | -0.0303822 | 0.568678 | 0.541696 | 25.64 | 41 | 0.555123
674 | 2025-05-27 11:33 | 6.83999 | -0.0302918 | 0.568666 | 0.541664 | 25.64 | 41 | 0.555123
675 | 2025-05-27 11:33 | 6.84999 | -0.0300441 | 0.568657 | 0.541677 | 25.64 | 41 | 0.555174
676 | 2025-05-27 11:33 | 6.85999 | -0.0297255 | 0.568666 | 0.541673 | 25.64 | 41 | 0.555174
677 | 2025-05-27 11:33 | 6.86999 | -0.0292868 | 0.568659 | 0.541657 | 25.64 | 41 | 0.555174
678 | 2025-05-27 11:33 | 6.87999 | -0.0292647 | 0.568641 | 0.541622 | 25.64 | 41 | 0.55516
679 | 2025-05-27 11:33 | 6.88999 | -0.0299893 | 0.568637 | 0.541622 | 25.64 | 41 | 0.55516
680 | 2025-05-27 11:33 | 6.89999 | -0.0304819 | 0.568637 | 0.541628 | 25.64 | 41 | 0.55516
681 | 2025-05-27 11:33 | 6.90999 | -0.0307587 | 0.568656 | 0.541623 | 25.64 | 41 | 0.555137
682 | 2025-05-27 11:33 | 6.91999 | -0.0309303 | 0.568677 | 0.541632 | 25.64 | 41 | 0.555137
683 | 2025-05-27 11:33 | 6.92999 | -0.0309324 | 0.568697 | 0.541642 | 25.64 | 41 | 0.555137
684 | 2025-05-27 11:33 | 6.93999 | -0.0312008 | 0.568653 | 0.541631 | 25.64 | 41 | 0.555139
685 | 2025-05-27 11:33 | 6.94999 | -0.0318105 | 0.568623 | 0.541644 | 25.64 | 41 | 0.555139
686 | 2025-05-27 11:33 | 6.95999 | -0.0319158 | 0.568652 | 0.541658 | 25.64 | 41 | 0.555139
687 | 2025-05-27 11:33 | 6.96999 | -0.0317708 | 0.568667 | 0.541669 | 25.64 | 41 | 0.555139
688 | 2025-05-27 11:33 | 6.97999 | -0.0318412 | 0.568633 | 0.541646 | 25.64 | 41 | 0.555145
689 | 2025-05-27 11:33 | 6.98999 | -0.0319858 | 0.568641 | 0.54164 | 25.64 | 41 | 0.555145
690 | 2025-05-27 11:33 | 6.99999 | -0.0316451 | 0.568612 | 0.541623 | 25.64 | 41 | 0.555145
691 | 2025-05-27 11:33 | 7.00999 | -0.0315638 | 0.568627 | 0.541612 | 25.64 | 41 | 0.555167
692 | 2025-05-27 11:33 | 7.01999 | -0.0315851 | 0.568612 | 0.541603 | 25.64 | 41 | 0.555167
693 | 2025-05-27 11:33 | 7.02999 | -0.0314148 | 0.568608 | 0.541627 | 25.64 | 41 | 0.555167
694 | 2025-05-27 11:33 | 7.03999 | -0.0316212 | 0.568637 | 0.541664 | 25.64 | 41 | 0.555114
695 | 2025-05-27 11:33 | 7.04999 | -0.0317195 | 0.568658 | 0.541685 | 25.64 | 41 | 0.555114
696 | 2025-05-27 11:33 | 7.05999 | -0.0312108 | 0.568628 | 0.541689 | 25.64 | 41 | 0.555114
697 | 2025-05-27 11:33 | 7.06999 | -0.0309071 | 0.56862 | 0.541677 | 25.64 | 41 | 0.555126
698 | 2025-05-27 11:33 | 7.07999 | -0.0307123 | 0.568607 | 0.541606 | 25.64 | 41 | 0.555126
699 | 2025-05-27 11:33 | 7.08999 | -0.030774 | 0.568594 | 0.541581 | 25.64 | 41 | 0.555126
700 | 2025-05-27 11:33 | 7.09999 | -0.031382 | 0.568597 | 0.541607 | 25.64 | 41 | 0.555154
701 | 2025-05-27 11:33 | 7.10999 | -0.0315037 | 0.568637 | 0.541654 | 25.64 | 41 | 0.555154
702 | 2025-05-27 11:33 | 7.11999 | -0.0309092 | 0.568668 | 0.541675 | 25.64 | 41 | 0.555154
703 | 2025-05-27 11:33 | 7.12999 | -0.0305157 | 0.568642 | 0.541655 | 25.64 | 41 | 0.555087
704 | 2025-05-27 11:33 | 7.13999 | -0.0308256 | 0.56859 | 0.541657 | 25.64 | 41 | 0.555087
705 | 2025-05-27 11:33 | 7.14999 | -0.0312498 | 0.56854 | 0.541683 | 25.64 | 41 | 0.555087
706 | 2025-05-27 11:33 | 7.15999 | -0.0313029 | 0.568565 | 0.541675 | 25.64 | 41 | 0.555158
707 | 2025-05-27 11:33 | 7.16999 | -0.0313856 | 0.568623 | 0.541702 | 25.64 | 41 | 0.555158
708 | 2025-05-27 11:33 | 7.17999 | -0.0314102 | 0.568667 | 0.541761 | 25.64 | 41 | 0.555158
709 | 2025-05-27 11:33 | 7.18999 | -0.0313187 | 0.568671 | 0.541759 | 25.64 | 41 | 0.555116
710 | 2025-05-27 11:33 | 7.19999 | -0.0312718 | 0.568644 | 0.541681 | 25.64 | 41 | 0.555116
711 | 2025-05-27 11:33 | 7.20999 | -0.0315017 | 0.568639 | 0.541628 | 25.64 | 41 | 0.555116
712 | 2025-05-27 11:33 | 7.21999 | -0.0313723 | 0.568626 | 0.541605 | 25.64 | 41 | 0.555116
713 | 2025-05-27 11:33 | 7.22999 | -0.0310249 | 0.568605 | 0.541609 | 25.64 | 41 | 0.555222
714 | 2025-05-27 11:33 | 7.23999 | -0.0309877 | 0.568592 | 0.541615 | 25.64 | 41 | 0.555222
715 | 2025-05-27 11:33 | 7.24999 | -0.0312958 | 0.5686 | 0.541612 | 25.64 | 41 | 0.555222
716 | 2025-05-27 11:33 | 7.25999 | -0.0316263 | 0.568576 | 0.541586 | 25.64 | 41 | 0.555115
717 | 2025-05-27 11:33 | 7.26999 | -0.0318213 | 0.568609 | 0.5416 | 25.64 | 41 | 0.555115
718 | 2025-05-27 11:33 | 7.27999 | -0.0317994 | 0.568622 | 0.541651 | 25.64 | 41 | 0.555115
719 | 2025-05-27 11:33 | 7.28999 | -0.0313489 | 0.568626 | 0.541687 | 25.64 | 41 | 0.555105
720 | 2025-05-27 11:33 | 7.29999 | -0.0309949 | 0.568596 | 0.541674 | 25.64 | 41 | 0.555105
721 | 2025-05-27 11:33 | 7.30999 | -0.0311944 | 0.568573 | 0.541665 | 25.64 | 41 | 0.555105
722 | 2025-05-27 11:33 | 7.31999 | -0.0316181 | 0.568602 | 0.541662 | 25.64 | 41 | 0.555142
723 | 2025-05-27 11:33 | 7.32999 | -0.031539 | 0.568606 | 0.541697 | 25.64 | 41 | 0.555142
724 | 2025-05-27 11:33 | 7.33999 | -0.0308345 | 0.568604 | 0.541711 | 25.64 | 41 | 0.555142
725 | 2025-05-27 11:33 | 7.34999 | -0.0302508 | 0.568624 | 0.541711 | 25.64 | 41 | 0.555118
726 | 2025-05-27 11:33 | 7.35999 | -0.0302967 | 0.568633 | 0.541733 | 25.64 | 41 | 0.555118
727 | 2025-05-27 11:33 | 7.36999 | -0.0306635 | 0.56866 | 0.54172 | 25.64 | 41 | 0.555118
728 | 2025-05-27 11:33 | 7.37999 | -0.0306948 | 0.568673 | 0.541678 | 25.64 | 41 | 0.555157
729 | 2025-05-27 11:33 | 7.38999 | -0.0304879 | 0.568699 | 0.541699 | 25.64 | 41 | 0.555157
730 | 2025-05-27 11:33 | 7.39999 | -0.0306153 | 0.568703 | 0.541674 | 25.64 | 41 | 0.555157
731 | 2025-05-27 11:33 | 7.40999 | -0.0306305 | 0.568699 | 0.541649 | 25.64 | 41 | 0.555182
732 | 2025-05-27 11:33 | 7.41999 | -0.0307417 | 0.568708 | 0.541629 | 25.64 | 41 | 0.555182
733 | 2025-05-27 11:33 | 7.42999 | -0.0308682 | 0.568719 | 0.541634 | 25.64 | 41 | 0.555182
734 | 2025-05-27 11:33 | 7.43999 | -0.0309087 | 0.568695 | 0.541643 | 25.64 | 41 | 0.555178
735 | 2025-05-27 11:33 | 7.44999 | -0.0310255 | 0.568678 | 0.541629 | 25.64 | 41 | 0.555178
736 | 2025-05-27 11:33 | 7.45999 | -0.0312016 | 0.568681 | 0.5416 | 25.64 | 41 | 0.555178
737 | 2025-05-27 11:33 | 7.46999 | -0.0316839 | 0.568638 | 0.541599 | 25.64 | 41 | 0.555174
738 | 2025-05-27 11:33 | 7.47999 | -0.0319008 | 0.56858 | 0.541556 | 25.64 | 41 | 0.555174
739 | 2025-05-27 11:33 | 7.48999 | -0.0314311 | 0.568536 | 0.541546 | 25.64 | 41 | 0.555174
740 | 2025-05-27 11:33 | 7.49999 | -0.0312207 | 0.568488 | 0.541497 | 25.64 | 41 | 0.555127
741 | 2025-05-27 11:33 | 7.50999 | -0.0311966 | 0.568473 | 0.541457 | 25.64 | 41 | 0.555127
742 | 2025-05-27 11:33 | 7.51999 | -0.0312284 | 0.568495 | 0.541487 | 25.64 | 41 | 0.555127
743 | 2025-05-27 11:33 | 7.52999 | -0.0311056 | 0.56854 | 0.541541 | 25.64 | 41 | 0.555127
744 | 2025-05-27 11:33 | 7.53999 | -0.0313386 | 0.568555 | 0.541572 | 25.64 | 41 | 0.555127