## Filtered
Index | Date-Time | Time | Load | S1 | S2 | T | H | Avg_S1_S2
0 | 2025-06-02 16:32 | 0 | -0.0386993 | -0.0010917 | -0.000967824 | 25.88 | 34.8 | -0.00102976
1 | 2025-06-02 16:32 | 0.063 | -0.0388639 | -0.00139319 | -0.00126252 | 25.88 | 34.8 | -0.00110395
2 | 2025-06-02 16:32 | 0.073 | -0.0386333 | -0.00145763 | -0.00132538 | 25.88 | 34.8 | -0.00110395
3 | 2025-06-02 16:32 | 0.0829999 | -0.0385622 | -0.00139931 | -0.00126109 | 25.88 | 34.8 | -0.00110395
4 | 2025-06-02 16:32 | 0.0929999 | -0.0387712 | -0.00131873 | -0.00115579 | 25.88 | 34.8 | -0.00118667
5 | 2025-06-02 16:32 | 0.103 | -0.0392231 | -0.0012244 | -0.00108413 | 25.88 | 34.8 | -0.00118667
6 | 2025-06-02 16:32 | 0.113 | -0.0395752 | -0.00119301 | -0.00107486 | 25.88 | 34.8 | -0.00118667
7 | 2025-06-02 16:32 | 0.123 | -0.0394673 | -0.00119851 | -0.00102711 | 25.88 | 34.8 | -0.00118667
8 | 2025-06-02 16:32 | 0.133 | -0.0393347 | -0.00116277 | -0.000968271 | 25.88 | 34.8 | -0.00123726
9 | 2025-06-02 16:32 | 0.143 | -0.0391913 | -0.00118784 | -0.0010739 | 25.88 | 34.8 | -0.00123726
10 | 2025-06-02 16:32 | 0.153 | -0.0391939 | -0.0011697 | -0.00107942 | 25.88 | 34.8 | -0.00123726
11 | 2025-06-02 16:32 | 0.163 | -0.0396162 | -0.00113975 | -0.00101025 | 25.88 | 34.8 | -0.00110778
12 | 2025-06-02 16:32 | 0.173 | -0.0402228 | -0.00109906 | -0.00096339 | 25.88 | 34.8 | -0.00110778
13 | 2025-06-02 16:32 | 0.183 | -0.0402414 | -0.00112863 | -0.000960947 | 25.88 | 34.8 | -0.00110778
14 | 2025-06-02 16:32 | 0.193 | -0.0401688 | -0.00114622 | -0.000973633 | 25.88 | 34.8 | -0.00111819
15 | 2025-06-02 16:32 | 0.203 | -0.0402034 | -0.00115664 | -0.00104505 | 25.88 | 34.8 | -0.00111819
16 | 2025-06-02 16:32 | 0.213 | -0.0403316 | -0.00114207 | -0.00106236 | 25.88 | 34.8 | -0.00111819
17 | 2025-06-02 16:32 | 0.223 | -0.0401109 | -0.00114176 | -0.00102985 | 25.88 | 34.8 | -0.00105578
18 | 2025-06-02 16:32 | 0.233 | -0.040081 | -0.00116381 | -0.000954696 | 25.88 | 34.8 | -0.00105578
19 | 2025-06-02 16:32 | 0.243 | -0.0403483 | -0.00116789 | -0.000944881 | 25.88 | 34.8 | -0.00105578
20 | 2025-06-02 16:32 | 0.253 | -0.0410333 | -0.00116398 | -0.000974722 | 25.88 | 34.8 | -0.001091
21 | 2025-06-02 16:32 | 0.263 | -0.0418861 | -0.00117393 | -0.00100796 | 25.88 | 34.8 | -0.001091
22 | 2025-06-02 16:32 | 0.273 | -0.0423044 | -0.00119052 | -0.00103181 | 25.88 | 34.8 | -0.001091
23 | 2025-06-02 16:32 | 0.283 | -0.0425514 | -0.00118879 | -0.00101696 | 25.88 | 34.8 | -0.00106243
24 | 2025-06-02 16:32 | 0.293 | -0.0428668 | -0.00115214 | -0.0010303 | 25.88 | 34.8 | -0.00106243
25 | 2025-06-02 16:32 | 0.303 | -0.0428705 | -0.00110369 | -0.00104124 | 25.88 | 34.8 | -0.00106243
26 | 2025-06-02 16:32 | 0.313 | -0.0426249 | -0.0010503 | -0.00101514 | 25.88 | 34.8 | -0.00110462
27 | 2025-06-02 16:32 | 0.323 | -0.0424771 | -0.00107824 | -0.00100914 | 25.88 | 34.8 | -0.00110462
28 | 2025-06-02 16:32 | 0.333 | -0.0424926 | -0.00110739 | -0.00100246 | 25.88 | 34.8 | -0.00110462
29 | 2025-06-02 16:32 | 0.343 | -0.0427251 | -0.00112533 | -0.00103069 | 25.88 | 34.8 | -0.00103946
30 | 2025-06-02 16:32 | 0.353 | -0.0429086 | -0.00109171 | -0.00101064 | 25.88 | 34.8 | -0.00103946
31 | 2025-06-02 16:32 | 0.363 | -0.0426292 | -0.00107941 | -0.000996183 | 25.88 | 34.8 | -0.00103946
32 | 2025-06-02 16:32 | 0.373 | -0.0419459 | -0.00105744 | -0.00101363 | 25.88 | 34.8 | -0.00103946
33 | 2025-06-02 16:32 | 0.383 | -0.041555 | -0.00106446 | -0.00102232 | 25.88 | 34.8 | -0.00107925
34 | 2025-06-02 16:32 | 0.393 | -0.0415805 | -0.00109374 | -0.00104334 | 25.88 | 34.8 | -0.00107925
35 | 2025-06-02 16:32 | 0.403 | -0.0420795 | -0.00111609 | -0.00104348 | 25.88 | 34.8 | -0.00107925
36 | 2025-06-02 16:32 | 0.413 | -0.0423121 | -0.00110137 | -0.00100131 | 25.88 | 34.8 | -0.0010355
37 | 2025-06-02 16:32 | 0.423 | -0.041878 | -0.00112763 | -0.000958487 | 25.88 | 34.8 | -0.0010355
38 | 2025-06-02 16:32 | 0.433 | -0.0417333 | -0.00111969 | -0.000918805 | 25.88 | 34.8 | -0.0010355
39 | 2025-06-02 16:32 | 0.443 | -0.0424664 | -0.00110429 | -0.000954976 | 25.88 | 34.8 | -0.00108057
40 | 2025-06-02 16:32 | 0.453 | -0.0429234 | -0.00107292 | -0.00100806 | 25.88 | 34.8 | -0.00108057
41 | 2025-06-02 16:32 | 0.463 | -0.0430814 | -0.00105184 | -0.001058 | 25.88 | 34.8 | -0.00108057
42 | 2025-06-02 16:32 | 0.473 | -0.0430239 | -0.00104933 | -0.00106894 | 25.88 | 34.8 | -0.00102004
43 | 2025-06-02 16:32 | 0.483 | -0.0427064 | -0.00108045 | -0.00106149 | 25.88 | 34.8 | -0.00102004
44 | 2025-06-02 16:32 | 0.493 | -0.0424247 | -0.00108651 | -0.00104074 | 25.88 | 34.8 | -0.00102004
45 | 2025-06-02 16:32 | 0.503 | -0.0426868 | -0.00108907 | -0.00104305 | 25.88 | 34.8 | -0.00105524
46 | 2025-06-02 16:32 | 0.513 | -0.0426115 | -0.001136 | -0.00104494 | 25.88 | 34.8 | -0.00105524
47 | 2025-06-02 16:32 | 0.523 | -0.042803 | -0.00119551 | -0.00105137 | 25.88 | 34.8 | -0.00105524
48 | 2025-06-02 16:32 | 0.533 | -0.043143 | -0.00117173 | -0.00100735 | 25.88 | 34.8 | -0.00105883
49 | 2025-06-02 16:32 | 0.543 | -0.0430185 | -0.00119108 | -0.00102511 | 25.88 | 34.8 | -0.00105883
50 | 2025-06-02 16:32 | 0.552999 | -0.0426961 | -0.00116913 | -0.00103684 | 25.88 | 34.8 | -0.00105883
51 | 2025-06-02 16:32 | 0.562999 | -0.042234 | -0.00114844 | -0.00102675 | 25.88 | 34.8 | -0.00110413
52 | 2025-06-02 16:32 | 0.572999 | -0.0417814 | -0.00116564 | -0.00104667 | 25.88 | 34.8 | -0.00110413
53 | 2025-06-02 16:32 | 0.582999 | -0.0415881 | -0.00118248 | -0.00105548 | 25.88 | 34.8 | -0.00110413
54 | 2025-06-02 16:32 | 0.592999 | -0.0417447 | -0.00119794 | -0.00100523 | 25.88 | 34.8 | -0.00109244
55 | 2025-06-02 16:32 | 0.602999 | -0.0418027 | -0.00119414 | -0.000999488 | 25.88 | 34.8 | -0.00109244
56 | 2025-06-02 16:32 | 0.612999 | -0.0421118 | -0.00116055 | -0.00100392 | 25.88 | 34.8 | -0.00109244
57 | 2025-06-02 16:32 | 0.622999 | -0.0422437 | -0.00118858 | -0.000991611 | 25.88 | 34.8 | -0.00111027
58 | 2025-06-02 16:32 | 0.632999 | -0.0421582 | -0.0011825 | -0.000955652 | 25.88 | 34.8 | -0.00111027
59 | 2025-06-02 16:32 | 0.642999 | -0.0419264 | -0.00121304 | -0.000998227 | 25.88 | 34.8 | -0.00111027
60 | 2025-06-02 16:32 | 0.652999 | -0.0423063 | -0.00125916 | -0.0010141 | 25.88 | 34.8 | -0.00109062
61 | 2025-06-02 16:32 | 0.662999 | -0.0428876 | -0.00132225 | -0.00104813 | 25.88 | 34.8 | -0.00109062
62 | 2025-06-02 16:32 | 0.672999 | -0.0426914 | -0.00132372 | -0.00109862 | 25.88 | 34.8 | -0.00109062
63 | 2025-06-02 16:32 | 0.682999 | -0.0421929 | -0.00126363 | -0.00106776 | 25.88 | 34.8 | -0.00109062
64 | 2025-06-02 16:32 | 0.692999 | -0.0419239 | -0.00122426 | -0.00101026 | 25.88 | 34.8 | -0.00113147
65 | 2025-06-02 16:32 | 0.702999 | -0.0419521 | -0.00126751 | -0.00100537 | 25.88 | 34.8 | -0.00113147
66 | 2025-06-02 16:32 | 0.712999 | -0.0419329 | -0.00125715 | -0.00096692 | 25.88 | 34.8 | -0.00113147
67 | 2025-06-02 16:32 | 0.722999 | -0.0415023 | -0.00128579 | -0.000967228 | 25.88 | 34.8 | -0.00116544
68 | 2025-06-02 16:32 | 0.732999 | -0.0406631 | -0.00134994 | -0.000981056 | 25.88 | 34.8 | -0.00116544
69 | 2025-06-02 16:32 | 0.742999 | -0.0402517 | -0.0013942 | -0.000979873 | 25.88 | 34.8 | -0.00116544
70 | 2025-06-02 16:32 | 0.752999 | -0.0404514 | -0.00136944 | -0.000976595 | 25.88 | 34.8 | -0.00110972
71 | 2025-06-02 16:32 | 0.762999 | -0.0400565 | -0.00144698 | -0.00103348 | 25.88 | 34.8 | -0.00110972
72 | 2025-06-02 16:32 | 0.772999 | -0.0393244 | -0.00148687 | -0.00101993 | 25.88 | 34.8 | -0.00110972
73 | 2025-06-02 16:32 | 0.782999 | -0.0389475 | -0.00147413 | -0.000977493 | 25.88 | 34.8 | -0.00118407
74 | 2025-06-02 16:32 | 0.792999 | -0.038794 | -0.00149799 | -0.000988593 | 25.88 | 34.8 | -0.00118407
75 | 2025-06-02 16:32 | 0.802999 | -0.0389813 | -0.00151282 | -0.00100531 | 25.88 | 34.8 | -0.00118407
76 | 2025-06-02 16:32 | 0.812999 | -0.0391829 | -0.0014832 | -0.00096594 | 25.88 | 34.8 | -0.00124459
77 | 2025-06-02 16:32 | 0.822999 | -0.0395218 | -0.00147847 | -0.000977772 | 25.88 | 34.8 | -0.00124459
78 | 2025-06-02 16:32 | 0.832999 | -0.0400356 | -0.00146172 | -0.00096087 | 25.88 | 34.8 | -0.00124459
79 | 2025-06-02 16:32 | 0.842999 | -0.0404471 | -0.00147731 | -0.000951322 | 25.88 | 34.8 | -0.00125558
80 | 2025-06-02 16:32 | 0.852999 | -0.0404869 | -0.00151528 | -0.000960975 | 25.88 | 34.8 | -0.00125558
81 | 2025-06-02 16:32 | 0.862999 | -0.0402319 | -0.00152727 | -0.00100445 | 25.88 | 34.8 | -0.00125558
82 | 2025-06-02 16:32 | 0.872999 | -0.0404045 | -0.00153004 | -0.00103888 | 25.88 | 34.8 | -0.00120893
83 | 2025-06-02 16:32 | 0.882999 | -0.0404919 | -0.00153288 | -0.00102708 | 25.88 | 34.8 | -0.00120893
84 | 2025-06-02 16:32 | 0.892999 | -0.0400648 | -0.00153483 | -0.00103266 | 25.88 | 34.8 | -0.00120893
85 | 2025-06-02 16:32 | 0.902999 | -0.0397717 | -0.00154439 | -0.00105175 | 25.88 | 34.8 | -0.00127952
86 | 2025-06-02 16:32 | 0.912999 | -0.0395435 | -0.00157524 | -0.00105376 | 25.88 | 34.8 | -0.00127952
87 | 2025-06-02 16:32 | 0.922999 | -0.0396323 | -0.00163192 | -0.00105695 | 25.88 | 34.8 | -0.00127952
88 | 2025-06-02 16:32 | 0.932999 | -0.0398521 | -0.00161687 | -0.00102399 | 25.88 | 34.8 | -0.00128368
89 | 2025-06-02 16:32 | 0.942999 | -0.0397718 | -0.00164527 | -0.00103135 | 25.88 | 34.8 | -0.00128368
90 | 2025-06-02 16:32 | 0.952999 | -0.0396084 | -0.00167842 | -0.00107406 | 25.88 | 34.8 | -0.00128368
91 | 2025-06-02 16:32 | 0.962999 | -0.0395806 | -0.00166245 | -0.00107531 | 25.88 | 34.8 | -0.00132559
92 | 2025-06-02 16:32 | 0.972999 | -0.0396859 | -0.00164846 | -0.00102616 | 25.88 | 34.8 | -0.00132559
93 | 2025-06-02 16:32 | 0.982999 | -0.04011 | -0.0016535 | -0.0010118 | 25.88 | 34.8 | -0.00132559
94 | 2025-06-02 16:32 | 0.992999 | -0.0403811 | -0.00167873 | -0.00103168 | 25.88 | 34.8 | -0.00132559
95 | 2025-06-02 16:32 | 1.003 | -0.0403994 | -0.0017248 | -0.00105351 | 25.88 | 34.8 | -0.00137403
96 | 2025-06-02 16:32 | 1.013 | -0.040275 | -0.00175503 | -0.00109707 | 25.88 | 34.8 | -0.00137403
97 | 2025-06-02 16:32 | 1.023 | -0.0399662 | -0.00176425 | -0.00112354 | 25.88 | 34.8 | -0.00137403
98 | 2025-06-02 16:32 | 1.033 | -0.0398698 | -0.0017289 | -0.00108923 | 25.88 | 34.8 | -0.00135551
99 | 2025-06-02 16:32 | 1.043 | -0.0398619 | -0.00171277 | -0.00107344 | 25.88 | 34.8 | -0.00135551
100 | 2025-06-02 16:32 | 1.053 | -0.0401095 | -0.00171404 | -0.00105312 | 25.88 | 34.8 | -0.00135551
101 | 2025-06-02 16:32 | 1.063 | -0.0402873 | -0.0017462 | -0.00105083 | 25.88 | 34.8 | -0.00144221
102 | 2025-06-02 16:32 | 1.073 | -0.0405523 | -0.00176433 | -0.00110067 | 25.88 | 34.8 | -0.00144221
103 | 2025-06-02 16:32 | 1.083 | -0.0406066 | -0.00178578 | -0.00112699 | 25.88 | 34.8 | -0.00144221
104 | 2025-06-02 16:32 | 1.093 | -0.0403762 | -0.00178433 | -0.00112589 | 25.88 | 34.8 | -0.00138675
105 | 2025-06-02 16:32 | 1.103 | -0.0402642 | -0.00177089 | -0.00113041 | 25.88 | 34.8 | -0.00138675
106 | 2025-06-02 16:32 | 1.113 | -0.0404292 | -0.00174845 | -0.00113406 | 25.88 | 34.8 | -0.00138675
107 | 2025-06-02 16:32 | 1.123 | -0.0401927 | -0.00183923 | -0.00123622 | 25.88 | 34.8 | -0.00146621
108 | 2025-06-02 16:32 | 1.133 | -0.0396716 | -0.00195408 | -0.00131534 | 25.88 | 34.8 | -0.00146621
109 | 2025-06-02 16:32 | 1.143 | -0.0395988 | -0.00203568 | -0.00136118 | 25.88 | 34.8 | -0.00146621
110 | 2025-06-02 16:32 | 1.153 | -0.0398217 | -0.00196662 | -0.00129374 | 25.88 | 34.8 | -0.00146518
111 | 2025-06-02 16:32 | 1.163 | -0.0399485 | -0.00191302 | -0.0012818 | 25.88 | 34.8 | -0.00146518
112 | 2025-06-02 16:32 | 1.173 | -0.0400395 | -0.00184922 | -0.0012673 | 25.88 | 34.8 | -0.00146518
113 | 2025-06-02 16:32 | 1.183 | -0.0396744 | -0.00180887 | -0.00123987 | 25.88 | 34.8 | -0.00166549
114 | 2025-06-02 16:32 | 1.193 | -0.0390092 | -0.0017911 | -0.00124943 | 25.88 | 34.8 | -0.00166549
115 | 2025-06-02 16:32 | 1.203 | -0.0386013 | -0.00183139 | -0.00127775 | 25.88 | 34.8 | -0.00166549
116 | 2025-06-02 16:32 | 1.213 | -0.0385736 | -0.00184609 | -0.00125912 | 25.88 | 34.8 | -0.00153175
117 | 2025-06-02 16:32 | 1.223 | -0.0383272 | -0.00185125 | -0.00123848 | 25.88 | 34.8 | -0.00153175
118 | 2025-06-02 16:32 | 1.233 | -0.0382846 | -0.00185363 | -0.00126261 | 25.88 | 34.8 | -0.00153175
119 | 2025-06-02 16:32 | 1.243 | -0.038462 | -0.00186679 | -0.00128736 | 25.88 | 34.8 | -0.00155821
120 | 2025-06-02 16:32 | 1.253 | -0.0389595 | -0.00186543 | -0.00127059 | 25.88 | 34.8 | -0.00155821
121 | 2025-06-02 16:32 | 1.263 | -0.0393215 | -0.00191376 | -0.00135386 | 25.88 | 34.8 | -0.00155821
122 | 2025-06-02 16:32 | 1.273 | -0.0395372 | -0.00201668 | -0.0014891 | 25.88 | 34.8 | -0.00155821
123 | 2025-06-02 16:32 | 1.283 | -0.0398935 | -0.00199243 | -0.00149042 | 25.88 | 34.8 | -0.00157791
124 | 2025-06-02 16:32 | 1.293 | -0.0409823 | -0.00192147 | -0.00139941 | 25.88 | 34.8 | -0.00157791
125 | 2025-06-02 16:32 | 1.303 | -0.0440271 | -0.00188312 | -0.00126038 | 25.88 | 34.8 | -0.00157791
126 | 2025-06-02 16:32 | 1.313 | -0.0468609 | -0.00183667 | -0.0011958 | 25.88 | 34.8 | -0.00175772
127 | 2025-06-02 16:32 | 1.323 | -0.0490799 | -0.00186713 | -0.00129419 | 25.88 | 34.8 | -0.00175772
128 | 2025-06-02 16:32 | 1.333 | -0.0500578 | -0.00191882 | -0.0013641 | 25.88 | 34.8 | -0.00175772
129 | 2025-06-02 16:32 | 1.343 | -0.0501578 | -0.00196828 | -0.00145988 | 25.88 | 34.8 | -0.00155586
130 | 2025-06-02 16:32 | 1.353 | -0.0489922 | -0.00200254 | -0.00150843 | 25.88 | 34.8 | -0.00155586
131 | 2025-06-02 16:32 | 1.363 | -0.0465188 | -0.00203121 | -0.00153603 | 25.88 | 34.8 | -0.00155586
132 | 2025-06-02 16:32 | 1.373 | -0.0432425 | -0.00207857 | -0.00154628 | 25.88 | 34.8 | -0.00166844
133 | 2025-06-02 16:32 | 1.383 | -0.0392135 | -0.00217405 | -0.00141314 | 25.88 | 34.8 | -0.00166844
134 | 2025-06-02 16:32 | 1.393 | -0.0336446 | -0.00158024 | 0.000670527 | 25.88 | 34.8 | -0.00166844
135 | 2025-06-02 16:32 | 1.403 | -0.0255872 | 0.000997274 | 0.00512222 | 25.88 | 34.8 | -0.00178974
136 | 2025-06-02 16:32 | 1.413 | -0.0137819 | 0.00528335 | 0.0109946 | 25.88 | 34.8 | -0.00178974
137 | 2025-06-02 16:32 | 1.423 | 0.00406327 | 0.01028 | 0.016619 | 25.88 | 34.8 | -0.00178974
138 | 2025-06-02 16:32 | 1.433 | 0.0262051 | 0.0149238 | 0.0211361 | 25.88 | 34.8 | 0.00143462
139 | 2025-06-02 16:32 | 1.443 | 0.0509697 | 0.0194124 | 0.0251129 | 25.88 | 34.8 | 0.00143462
140 | 2025-06-02 16:32 | 1.453 | 0.0673736 | 0.0223794 | 0.0276849 | 25.88 | 34.8 | 0.00143462
141 | 2025-06-02 16:32 | 1.463 | 0.0749061 | 0.023946 | 0.0290018 | 25.88 | 34.8 | 0.016589
142 | 2025-06-02 16:32 | 1.473 | 0.0773202 | 0.0246392 | 0.0295497 | 25.88 | 34.8 | 0.016589
143 | 2025-06-02 16:32 | 1.483 | 0.0777618 | 0.0249392 | 0.0297512 | 25.88 | 34.8 | 0.016589
144 | 2025-06-02 16:32 | 1.493 | 0.0775021 | 0.0250618 | 0.0298146 | 25.88 | 34.8 | 0.016589
145 | 2025-06-02 16:32 | 1.503 | 0.0759095 | 0.0250882 | 0.0298383 | 25.88 | 34.8 | 0.0262749
146 | 2025-06-02 16:32 | 1.513 | 0.0727208 | 0.0250617 | 0.0298228 | 25.88 | 34.8 | 0.0262749
147 | 2025-06-02 16:32 | 1.523 | 0.0712387 | 0.025028 | 0.0298013 | 25.88 | 34.8 | 0.0262749
148 | 2025-06-02 16:32 | 1.533 | 0.0746373 | 0.0252346 | 0.0298219 | 25.88 | 34.8 | 0.0274401
149 | 2025-06-02 16:32 | 1.543 | 0.0837472 | 0.0258356 | 0.0301412 | 25.88 | 34.8 | 0.0274401
150 | 2025-06-02 16:32 | 1.553 | 0.0974942 | 0.0271124 | 0.031209 | 25.88 | 34.8 | 0.0274401
151 | 2025-06-02 16:32 | 1.563 | 0.113794 | 0.0288853 | 0.032843 | 25.88 | 34.8 | 0.0274151
152 | 2025-06-02 16:32 | 1.573 | 0.133842 | 0.0311567 | 0.0350349 | 25.88 | 34.8 | 0.0274151
153 | 2025-06-02 16:32 | 1.583 | 0.154788 | 0.0335426 | 0.0373856 | 25.88 | 34.8 | 0.0274151
154 | 2025-06-02 16:32 | 1.593 | 0.176937 | 0.0361337 | 0.0398877 | 25.88 | 34.8 | 0.0293867
155 | 2025-06-02 16:32 | 1.603 | 0.198145 | 0.0386137 | 0.0422832 | 25.88 | 34.8 | 0.0293867
156 | 2025-06-02 16:32 | 1.613 | 0.219881 | 0.0410634 | 0.0445458 | 25.88 | 34.8 | 0.0293867
157 | 2025-06-02 16:32 | 1.623 | 0.240288 | 0.0431575 | 0.0465304 | 25.88 | 34.8 | 0.0360902
158 | 2025-06-02 16:32 | 1.633 | 0.260253 | 0.0451433 | 0.0485998 | 25.88 | 34.8 | 0.0360902
159 | 2025-06-02 16:32 | 1.643 | 0.277569 | 0.046939 | 0.0503684 | 25.88 | 34.8 | 0.0360902
160 | 2025-06-02 16:32 | 1.653 | 0.293416 | 0.0486803 | 0.051946 | 25.88 | 34.8 | 0.0435766
161 | 2025-06-02 16:32 | 1.663 | 0.306746 | 0.0501652 | 0.0531046 | 25.88 | 34.8 | 0.0435766
162 | 2025-06-02 16:32 | 1.673 | 0.319006 | 0.0515858 | 0.0541869 | 25.88 | 34.8 | 0.0435766
163 | 2025-06-02 16:32 | 1.683 | 0.330511 | 0.0528876 | 0.0553009 | 25.88 | 34.8 | 0.0495764
164 | 2025-06-02 16:32 | 1.693 | 0.340955 | 0.0539939 | 0.0562171 | 25.88 | 34.8 | 0.0495764
165 | 2025-06-02 16:32 | 1.703 | 0.349688 | 0.0549471 | 0.0569468 | 25.88 | 34.8 | 0.0495764
166 | 2025-06-02 16:32 | 1.713 | 0.354807 | 0.0558095 | 0.0576448 | 25.88 | 34.8 | 0.0536411
167 | 2025-06-02 16:32 | 1.723 | 0.358208 | 0.0566316 | 0.0584016 | 25.88 | 34.8 | 0.0536411
168 | 2025-06-02 16:32 | 1.733 | 0.362353 | 0.0574076 | 0.0590918 | 25.88 | 34.8 | 0.0536411
169 | 2025-06-02 16:32 | 1.743 | 0.368403 | 0.058209 | 0.0597719 | 25.88 | 34.8 | 0.0565596
170 | 2025-06-02 16:32 | 1.753 | 0.375707 | 0.0590465 | 0.0605412 | 25.88 | 34.8 | 0.0565596
171 | 2025-06-02 16:32 | 1.763 | 0.384425 | 0.0600946 | 0.0614583 | 25.88 | 34.8 | 0.0565596
172 | 2025-06-02 16:32 | 1.773 | 0.394748 | 0.0613873 | 0.0625751 | 25.88 | 34.8 | 0.0565596
173 | 2025-06-02 16:32 | 1.783 | 0.407295 | 0.0629161 | 0.0638772 | 25.88 | 34.8 | 0.0588512
174 | 2025-06-02 16:32 | 1.793 | 0.42066 | 0.0646069 | 0.0652786 | 25.88 | 34.8 | 0.0588512
175 | 2025-06-02 16:32 | 1.803 | 0.434463 | 0.0664127 | 0.0666124 | 25.88 | 34.8 | 0.0588512
176 | 2025-06-02 16:32 | 1.813 | 0.448556 | 0.0681742 | 0.0679891 | 25.88 | 34.8 | 0.0619879
177 | 2025-06-02 16:32 | 1.823 | 0.462792 | 0.0698195 | 0.0693331 | 25.88 | 34.8 | 0.0619879
178 | 2025-06-02 16:32 | 1.833 | 0.476907 | 0.0715793 | 0.0708348 | 25.88 | 34.8 | 0.0619879
179 | 2025-06-02 16:32 | 1.843 | 0.49091 | 0.0733544 | 0.0723219 | 25.88 | 34.8 | 0.0668261
180 | 2025-06-02 16:32 | 1.853 | 0.504347 | 0.0751621 | 0.0736701 | 25.88 | 34.8 | 0.0668261
181 | 2025-06-02 16:32 | 1.863 | 0.5172 | 0.0768637 | 0.0749072 | 25.88 | 34.8 | 0.0668261
182 | 2025-06-02 16:32 | 1.873 | 0.529536 | 0.0783588 | 0.0759823 | 25.88 | 34.8 | 0.0718696
183 | 2025-06-02 16:32 | 1.883 | 0.542786 | 0.0798813 | 0.0770844 | 25.88 | 34.8 | 0.0718696
184 | 2025-06-02 16:32 | 1.893 | 0.555428 | 0.0814274 | 0.0781456 | 25.88 | 34.8 | 0.0718696
185 | 2025-06-02 16:32 | 1.903 | 0.568191 | 0.0831495 | 0.0791767 | 25.88 | 34.8 | 0.0766407
186 | 2025-06-02 16:32 | 1.913 | 0.579574 | 0.084843 | 0.0801056 | 25.88 | 34.8 | 0.0766407
187 | 2025-06-02 16:32 | 1.923 | 0.590753 | 0.0864495 | 0.0809275 | 25.88 | 34.8 | 0.0766407
188 | 2025-06-02 16:32 | 1.933 | 0.601461 | 0.0880267 | 0.0816188 | 25.88 | 34.8 | 0.0806548
189 | 2025-06-02 16:32 | 1.943 | 0.612705 | 0.0897779 | 0.0821721 | 25.88 | 34.8 | 0.0806548
190 | 2025-06-02 16:32 | 1.953 | 0.623061 | 0.0916366 | 0.0825688 | 25.88 | 34.8 | 0.0806548
191 | 2025-06-02 16:32 | 1.963 | 0.632312 | 0.0934663 | 0.082814 | 25.88 | 34.8 | 0.0845921
192 | 2025-06-02 16:32 | 1.973 | 0.639465 | 0.0948607 | 0.0829579 | 25.88 | 34.8 | 0.0845921
193 | 2025-06-02 16:32 | 1.983 | 0.64656 | 0.0960624 | 0.0830521 | 25.88 | 34.8 | 0.0845921
194 | 2025-06-02 16:32 | 1.993 | 0.654622 | 0.0972556 | 0.0830526 | 25.88 | 34.8 | 0.0845921
195 | 2025-06-02 16:32 | 2.003 | 0.663155 | 0.0983536 | 0.0830393 | 25.88 | 34.8 | 0.0880577
196 | 2025-06-02 16:32 | 2.013 | 0.673004 | 0.0995253 | 0.0831752 | 25.88 | 34.8 | 0.0880577
197 | 2025-06-02 16:32 | 2.023 | 0.683538 | 0.100668 | 0.0836728 | 25.88 | 34.8 | 0.0880577
198 | 2025-06-02 16:32 | 2.033 | 0.695154 | 0.102035 | 0.0845237 | 25.88 | 34.8 | 0.0902379
199 | 2025-06-02 16:32 | 2.043 | 0.707236 | 0.103517 | 0.0853757 | 25.88 | 34.8 | 0.0902379
200 | 2025-06-02 16:32 | 2.053 | 0.720631 | 0.105304 | 0.0863666 | 25.88 | 34.8 | 0.0902379
201 | 2025-06-02 16:32 | 2.063 | 0.735149 | 0.107286 | 0.0874275 | 25.88 | 34.8 | 0.0924315
202 | 2025-06-02 16:32 | 2.073 | 0.750878 | 0.109383 | 0.0885073 | 25.88 | 34.8 | 0.0924315
203 | 2025-06-02 16:32 | 2.083 | 0.767874 | 0.111722 | 0.0897519 | 25.88 | 34.8 | 0.0924315
204 | 2025-06-02 16:32 | 2.093 | 0.785284 | 0.11432 | 0.0911737 | 25.88 | 34.8 | 0.0965971
205 | 2025-06-02 16:32 | 2.103 | 0.803671 | 0.116981 | 0.0928197 | 25.88 | 34.8 | 0.0965971
206 | 2025-06-02 16:32 | 2.113 | 0.822877 | 0.119682 | 0.0946423 | 25.88 | 34.8 | 0.0965971
207 | 2025-06-02 16:32 | 2.123 | 0.84436 | 0.122425 | 0.0965623 | 25.88 | 34.8 | 0.101919
208 | 2025-06-02 16:32 | 2.133 | 0.869618 | 0.125252 | 0.0988728 | 25.88 | 34.8 | 0.101919
209 | 2025-06-02 16:32 | 2.143 | 0.897272 | 0.128388 | 0.101455 | 25.88 | 34.8 | 0.101919
210 | 2025-06-02 16:32 | 2.153 | 0.925199 | 0.13172 | 0.104224 | 25.88 | 34.8 | 0.108795
211 | 2025-06-02 16:32 | 2.163 | 0.953966 | 0.135041 | 0.107027 | 25.88 | 34.8 | 0.108795
212 | 2025-06-02 16:32 | 2.173 | 0.982297 | 0.138179 | 0.109786 | 25.88 | 34.8 | 0.108795
213 | 2025-06-02 16:32 | 2.183 | 1.00327 | 0.140671 | 0.112105 | 25.88 | 34.8 | 0.108795
214 | 2025-06-02 16:32 | 2.193 | 1.01255 | 0.142081 | 0.113475 | 25.88 | 34.8 | 0.11768
215 | 2025-06-02 16:32 | 2.203 | 1.0155 | 0.142769 | 0.114155 | 25.88 | 34.8 | 0.11768
216 | 2025-06-02 16:32 | 2.213 | 1.01579 | 0.143099 | 0.114459 | 25.88 | 34.8 | 0.11768
217 | 2025-06-02 16:32 | 2.223 | 1.01468 | 0.143247 | 0.114563 | 25.88 | 34.8 | 0.126465
218 | 2025-06-02 16:32 | 2.233 | 1.01231 | 0.143298 | 0.114578 | 25.88 | 34.8 | 0.126465
219 | 2025-06-02 16:32 | 2.243 | 1.01045 | 0.143354 | 0.114541 | 25.88 | 34.8 | 0.126465
220 | 2025-06-02 16:32 | 2.253 | 1.0117 | 0.143569 | 0.11451 | 25.88 | 34.8 | 0.128811
221 | 2025-06-02 16:32 | 2.263 | 1.01813 | 0.144179 | 0.114435 | 25.88 | 34.8 | 0.128811
222 | 2025-06-02 16:32 | 2.273 | 1.02933 | 0.145242 | 0.114663 | 25.88 | 34.8 | 0.128811
223 | 2025-06-02 16:32 | 2.283 | 1.04409 | 0.146644 | 0.115721 | 25.88 | 34.8 | 0.128962
224 | 2025-06-02 16:32 | 2.293 | 1.06191 | 0.148419 | 0.117363 | 25.88 | 34.8 | 0.128962
225 | 2025-06-02 16:32 | 2.303 | 1.08092 | 0.150334 | 0.119323 | 25.88 | 34.8 | 0.128962
226 | 2025-06-02 16:32 | 2.313 | 1.09957 | 0.152189 | 0.121276 | 25.88 | 34.8 | 0.130499
227 | 2025-06-02 16:32 | 2.323 | 1.1192 | 0.154148 | 0.123329 | 25.88 | 34.8 | 0.130499
228 | 2025-06-02 16:32 | 2.333 | 1.13796 | 0.15617 | 0.125256 | 25.88 | 34.8 | 0.130499
229 | 2025-06-02 16:32 | 2.343 | 1.1572 | 0.158242 | 0.127183 | 25.88 | 34.8 | 0.136339
230 | 2025-06-02 16:32 | 2.353 | 1.17504 | 0.160176 | 0.128889 | 25.88 | 34.8 | 0.136339
231 | 2025-06-02 16:32 | 2.363 | 1.19204 | 0.162043 | 0.13046 | 25.88 | 34.8 | 0.136339
232 | 2025-06-02 16:32 | 2.373 | 1.20739 | 0.163672 | 0.131913 | 25.88 | 34.8 | 0.136339
233 | 2025-06-02 16:32 | 2.383 | 1.22259 | 0.165203 | 0.133388 | 25.88 | 34.8 | 0.142348
234 | 2025-06-02 16:32 | 2.393 | 1.23647 | 0.166596 | 0.134745 | 25.88 | 34.8 | 0.142348
235 | 2025-06-02 16:32 | 2.403 | 1.24819 | 0.167898 | 0.136006 | 25.88 | 34.8 | 0.142348
236 | 2025-06-02 16:32 | 2.413 | 1.25941 | 0.169112 | 0.137277 | 25.88 | 34.8 | 0.1478
237 | 2025-06-02 16:32 | 2.423 | 1.27046 | 0.170152 | 0.138435 | 25.88 | 34.8 | 0.1478
238 | 2025-06-02 16:32 | 2.433 | 1.28175 | 0.171229 | 0.13963 | 25.88 | 34.8 | 0.1478
239 | 2025-06-02 16:32 | 2.443 | 1.29259 | 0.172291 | 0.140755 | 25.88 | 34.8 | 0.152024
240 | 2025-06-02 16:32 | 2.453 | 1.30466 | 0.173489 | 0.141917 | 25.88 | 34.8 | 0.152024
241 | 2025-06-02 16:32 | 2.463 | 1.31715 | 0.174795 | 0.143099 | 25.88 | 34.8 | 0.152024
242 | 2025-06-02 16:32 | 2.473 | 1.33082 | 0.176243 | 0.144425 | 25.88 | 34.8 | 0.155599
243 | 2025-06-02 16:32 | 2.483 | 1.34394 | 0.177659 | 0.145765 | 25.88 | 34.8 | 0.155599
244 | 2025-06-02 16:32 | 2.493 | 1.35765 | 0.179146 | 0.147251 | 25.88 | 34.8 | 0.155599
245 | 2025-06-02 16:32 | 2.503 | 1.37137 | 0.180546 | 0.148702 | 25.88 | 34.8 | 0.159278
246 | 2025-06-02 16:32 | 2.513 | 1.38625 | 0.182035 | 0.150216 | 25.88 | 34.8 | 0.159278
247 | 2025-06-02 16:32 | 2.523 | 1.40114 | 0.18354 | 0.15175 | 25.88 | 34.8 | 0.159278
248 | 2025-06-02 16:32 | 2.533 | 1.41672 | 0.185191 | 0.153531 | 25.88 | 34.8 | 0.163878
249 | 2025-06-02 16:32 | 2.543 | 1.43142 | 0.186591 | 0.155297 | 25.88 | 34.8 | 0.163878
250 | 2025-06-02 16:32 | 2.553 | 1.44617 | 0.188015 | 0.157035 | 25.88 | 34.8 | 0.163878
251 | 2025-06-02 16:32 | 2.563 | 1.45985 | 0.189375 | 0.158524 | 25.88 | 34.8 | 0.16872
252 | 2025-06-02 16:32 | 2.573 | 1.47354 | 0.190722 | 0.159885 | 25.88 | 34.8 | 0.16872
253 | 2025-06-02 16:32 | 2.583 | 1.48651 | 0.192004 | 0.161211 | 25.88 | 34.8 | 0.16872
254 | 2025-06-02 16:32 | 2.593 | 1.49877 | 0.193252 | 0.162646 | 25.88 | 34.8 | 0.17367
255 | 2025-06-02 16:32 | 2.603 | 1.51064 | 0.194414 | 0.163991 | 25.88 | 34.8 | 0.17367
256 | 2025-06-02 16:32 | 2.613 | 1.52246 | 0.195562 | 0.165269 | 25.88 | 34.8 | 0.17367
257 | 2025-06-02 16:32 | 2.623 | 1.53485 | 0.19677 | 0.166501 | 25.88 | 34.8 | 0.17367
258 | 2025-06-02 16:32 | 2.633 | 1.54813 | 0.198178 | 0.16787 | 25.88 | 34.8 | 0.177689
259 | 2025-06-02 16:32 | 2.643 | 1.56179 | 0.199663 | 0.169298 | 25.88 | 34.8 | 0.177689
260 | 2025-06-02 16:32 | 2.653 | 1.5758 | 0.201309 | 0.170748 | 25.88 | 34.8 | 0.177689
261 | 2025-06-02 16:32 | 2.663 | 1.59026 | 0.203059 | 0.17237 | 25.88 | 34.8 | 0.181642
262 | 2025-06-02 16:32 | 2.673 | 1.60382 | 0.204655 | 0.173927 | 25.88 | 34.8 | 0.181642
263 | 2025-06-02 16:32 | 2.683 | 1.61765 | 0.206113 | 0.175452 | 25.88 | 34.8 | 0.181642
264 | 2025-06-02 16:32 | 2.693 | 1.6311 | 0.207526 | 0.1769 | 25.88 | 34.8 | 0.186108
265 | 2025-06-02 16:32 | 2.703 | 1.6432 | 0.208808 | 0.178069 | 25.88 | 34.8 | 0.186108
266 | 2025-06-02 16:32 | 2.713 | 1.65446 | 0.210034 | 0.179186 | 25.88 | 34.8 | 0.186108
267 | 2025-06-02 16:32 | 2.723 | 1.6658 | 0.211157 | 0.180264 | 25.88 | 34.8 | 0.190961
268 | 2025-06-02 16:32 | 2.733 | 1.67823 | 0.212329 | 0.181458 | 25.88 | 34.8 | 0.190961
269 | 2025-06-02 16:32 | 2.743 | 1.69093 | 0.213506 | 0.182772 | 25.88 | 34.8 | 0.190961
270 | 2025-06-02 16:32 | 2.753 | 1.70391 | 0.214706 | 0.184187 | 25.88 | 34.8 | 0.194944
271 | 2025-06-02 16:32 | 2.763 | 1.71735 | 0.215902 | 0.185651 | 25.88 | 34.8 | 0.194944
272 | 2025-06-02 16:32 | 2.773 | 1.73127 | 0.21708 | 0.187186 | 25.88 | 34.8 | 0.194944
273 | 2025-06-02 16:32 | 2.783 | 1.7458 | 0.218318 | 0.188806 | 25.88 | 34.8 | 0.198797
274 | 2025-06-02 16:32 | 2.793 | 1.76145 | 0.219673 | 0.190446 | 25.88 | 34.8 | 0.198797
275 | 2025-06-02 16:32 | 2.803 | 1.77695 | 0.221084 | 0.19201 | 25.88 | 34.8 | 0.198797
276 | 2025-06-02 16:32 | 2.813 | 1.79134 | 0.222432 | 0.19351 | 25.88 | 34.8 | 0.203129
277 | 2025-06-02 16:32 | 2.823 | 1.80643 | 0.223865 | 0.195114 | 25.88 | 34.8 | 0.203129
278 | 2025-06-02 16:32 | 2.833 | 1.82073 | 0.22534 | 0.196716 | 25.88 | 34.8 | 0.203129
279 | 2025-06-02 16:32 | 2.843 | 1.61829 | 0.236518 | 0.207696 | 25.88 | 34.8 | 0.203129
280 | 2025-06-02 16:32 | 2.853 | 0.967509 | 0.268735 | 0.241718 | 25.88 | 34.8 | 0.207827
281 | 2025-06-02 16:32 | 2.863 | 0.438918 | 0.294309 | 0.269516 | 25.88 | 34.8 | 0.207827
282 | 2025-06-02 16:32 | 2.873 | 0.155143 | 0.308028 | 0.283998 | 25.88 | 34.8 | 0.207827
283 | 2025-06-02 16:32 | 2.883 | 0.0364518 | 0.313587 | 0.289142 | 25.88 | 34.8 | 0.226332
284 | 2025-06-02 16:32 | 2.893 | -0.00699066 | 0.314092 | 0.288291 | 25.88 | 34.8 | 0.226332
285 | 2025-06-02 16:32 | 2.903 | -0.0239043 | 0.310777 | 0.283418 | 25.88 | 34.8 | 0.226332
286 | 2025-06-02 16:32 | 2.913 | -0.0318206 | 0.30479 | 0.276437 | 25.88 | 34.8 | 0.297675
287 | 2025-06-02 16:32 | 2.923 | -0.0351034 | 0.29703 | 0.268186 | 25.88 | 34.8 | 0.297675
288 | 2025-06-02 16:32 | 2.933 | -0.036511 | 0.288509 | 0.259156 | 25.88 | 34.8 | 0.297675
289 | 2025-06-02 16:32 | 2.943 | -0.0369157 | 0.280296 | 0.250414 | 25.88 | 34.8 | 0.29468
290 | 2025-06-02 16:32 | 2.953 | -0.0374095 | 0.271317 | 0.240987 | 25.88 | 34.8 | 0.29468
291 | 2025-06-02 16:32 | 2.963 | -0.0381153 | 0.262045 | 0.231769 | 25.88 | 34.8 | 0.29468
292 | 2025-06-02 16:32 | 2.973 | -0.0396057 | 0.252262 | 0.222376 | 25.88 | 34.8 | 0.268048
293 | 2025-06-02 16:32 | 2.983 | -0.0424379 | 0.245102 | 0.215388 | 25.88 | 34.8 | 0.268048
294 | 2025-06-02 16:32 | 2.993 | -0.0445837 | 0.240755 | 0.211194 | 25.88 | 34.8 | 0.268048
295 | 2025-06-02 16:32 | 3.003 | -0.0435788 | 0.238533 | 0.209115 | 25.88 | 34.8 | 0.268048
296 | 2025-06-02 16:32 | 3.013 | -0.0411913 | 0.237564 | 0.208199 | 25.88 | 34.8 | 0.238965
297 | 2025-06-02 16:32 | 3.023 | -0.0381611 | 0.237125 | 0.20799 | 25.88 | 34.8 | 0.238965
298 | 2025-06-02 16:32 | 3.033 | -0.03484 | 0.237869 | 0.209473 | 25.88 | 34.8 | 0.238965
299 | 2025-06-02 16:32 | 3.043 | -0.0321135 | 0.240785 | 0.213251 | 25.88 | 34.8 | 0.223817
300 | 2025-06-02 16:32 | 3.053 | -0.0307206 | 0.245836 | 0.218596 | 25.88 | 34.8 | 0.223817
301 | 2025-06-02 16:32 | 3.063 | -0.0310714 | 0.25205 | 0.224732 | 25.88 | 34.8 | 0.223817
302 | 2025-06-02 16:32 | 3.073 | -0.0340866 | 0.25841 | 0.230953 | 25.88 | 34.8 | 0.224139
303 | 2025-06-02 16:32 | 3.083 | -0.0376898 | 0.263793 | 0.236244 | 25.88 | 34.8 | 0.224139
304 | 2025-06-02 16:32 | 3.093 | -0.0395726 | 0.267191 | 0.239491 | 25.88 | 34.8 | 0.224139
305 | 2025-06-02 16:32 | 3.103 | -0.0396209 | 0.26893 | 0.241079 | 25.88 | 34.8 | 0.240917
306 | 2025-06-02 16:32 | 3.113 | -0.0392573 | 0.269685 | 0.241697 | 25.88 | 34.8 | 0.240917
307 | 2025-06-02 16:32 | 3.123 | -0.0392075 | 0.269988 | 0.241882 | 25.88 | 34.8 | 0.240917
308 | 2025-06-02 16:32 | 3.133 | -0.0392796 | 0.270135 | 0.241961 | 25.88 | 34.8 | 0.254194
309 | 2025-06-02 16:32 | 3.143 | -0.0397372 | 0.27019 | 0.241976 | 25.88 | 34.8 | 0.254194
310 | 2025-06-02 16:32 | 3.153 | -0.041635 | 0.270241 | 0.241991 | 25.88 | 34.8 | 0.254194
311 | 2025-06-02 16:32 | 3.163 | -0.0451765 | 0.270277 | 0.241983 | 25.88 | 34.8 | 0.256012
312 | 2025-06-02 16:32 | 3.173 | -0.0485352 | 0.270287 | 0.241973 | 25.88 | 34.8 | 0.256012
313 | 2025-06-02 16:32 | 3.183 | -0.0505451 | 0.270251 | 0.241956 | 25.88 | 34.8 | 0.256012
314 | 2025-06-02 16:32 | 3.193 | -0.051159 | 0.270372 | 0.242132 | 25.88 | 34.8 | 0.256012
315 | 2025-06-02 16:32 | 3.203 | -0.0506423 | 0.271252 | 0.243171 | 25.88 | 34.8 | 0.256129
316 | 2025-06-02 16:32 | 3.213 | -0.0492334 | 0.273071 | 0.245296 | 25.88 | 34.8 | 0.256129
317 | 2025-06-02 16:32 | 3.223 | -0.048265 | 0.275459 | 0.248207 | 25.88 | 34.8 | 0.256129
318 | 2025-06-02 16:32 | 3.233 | -0.0479782 | 0.2782 | 0.251418 | 25.88 | 34.8 | 0.256255
319 | 2025-06-02 16:32 | 3.243 | -0.0461842 | 0.281044 | 0.254624 | 25.88 | 34.8 | 0.256255
320 | 2025-06-02 16:32 | 3.253 | -0.043427 | 0.284008 | 0.257942 | 25.88 | 34.8 | 0.256255
321 | 2025-06-02 16:32 | 3.263 | -0.0414286 | 0.286658 | 0.260892 | 25.88 | 34.8 | 0.262164
322 | 2025-06-02 16:32 | 3.273 | -0.0399324 | 0.288897 | 0.263242 | 25.88 | 34.8 | 0.262164
323 | 2025-06-02 16:32 | 3.283 | -0.0390223 | 0.290292 | 0.264609 | 25.88 | 34.8 | 0.262164
324 | 2025-06-02 16:32 | 3.293 | -0.0383306 | 0.290982 | 0.265146 | 25.88 | 34.8 | 0.271427
325 | 2025-06-02 16:32 | 3.303 | -0.0378802 | 0.291266 | 0.26526 | 25.88 | 34.8 | 0.271427
326 | 2025-06-02 16:32 | 3.313 | -0.0383909 | 0.291435 | 0.265331 | 25.88 | 34.8 | 0.271427
327 | 2025-06-02 16:32 | 3.323 | -0.0416691 | 0.291661 | 0.265477 | 25.88 | 34.8 | 0.277753
328 | 2025-06-02 16:32 | 3.333 | -0.0456207 | 0.291756 | 0.265547 | 25.88 | 34.8 | 0.277753
329 | 2025-06-02 16:32 | 3.343 | -0.0484709 | 0.291907 | 0.265907 | 25.88 | 34.8 | 0.277753
330 | 2025-06-02 16:32 | 3.353 | -0.0498971 | 0.292653 | 0.267025 | 25.88 | 34.8 | 0.277753
331 | 2025-06-02 16:32 | 3.363 | -0.0501541 | 0.294187 | 0.268775 | 25.88 | 34.8 | 0.277753
332 | 2025-06-02 16:32 | 3.373 | -0.0497936 | 0.296396 | 0.270896 | 25.88 | 34.8 | 0.278485
333 | 2025-06-02 16:32 | 3.383 | -0.0492506 | 0.298977 | 0.273462 | 25.88 | 34.8 | 0.278485
334 | 2025-06-02 16:32 | 3.393 | -0.0476291 | 0.301551 | 0.27619 | 25.88 | 34.8 | 0.278485
335 | 2025-06-02 16:32 | 3.403 | -0.0448796 | 0.303913 | 0.278748 | 25.88 | 34.8 | 0.281867
336 | 2025-06-02 16:32 | 3.413 | -0.0426888 | 0.306073 | 0.281067 | 25.88 | 34.8 | 0.281867
337 | 2025-06-02 16:32 | 3.423 | -0.0411798 | 0.307982 | 0.283263 | 25.88 | 34.8 | 0.281867
338 | 2025-06-02 16:32 | 3.433 | -0.0399933 | 0.3097 | 0.285419 | 25.88 | 34.8 | 0.289893
339 | 2025-06-02 16:32 | 3.443 | -0.0393535 | 0.311171 | 0.287376 | 25.88 | 34.8 | 0.289893
340 | 2025-06-02 16:32 | 3.453 | -0.0389786 | 0.312537 | 0.289053 | 25.88 | 34.8 | 0.289893
341 | 2025-06-02 16:32 | 3.463 | -0.0388447 | 0.313758 | 0.290448 | 25.88 | 34.8 | 0.296815
342 | 2025-06-02 16:32 | 3.473 | -0.0389211 | 0.314776 | 0.291613 | 25.88 | 34.8 | 0.296815
343 | 2025-06-02 16:32 | 3.483 | -0.0392114 | 0.315585 | 0.292606 | 25.88 | 34.8 | 0.296815
344 | 2025-06-02 16:32 | 3.493 | -0.0394013 | 0.31615 | 0.29338 | 25.88 | 34.8 | 0.301618
345 | 2025-06-02 16:32 | 3.503 | -0.0397093 | 0.316675 | 0.294014 | 25.88 | 34.8 | 0.301618
346 | 2025-06-02 16:32 | 3.513 | -0.0412666 | 0.317227 | 0.294494 | 25.88 | 34.8 | 0.301618
347 | 2025-06-02 16:32 | 3.523 | -0.0443458 | 0.317636 | 0.294851 | 25.88 | 34.8 | 0.301618
348 | 2025-06-02 16:32 | 3.533 | -0.0475819 | 0.318057 | 0.295425 | 25.88 | 34.8 | 0.30464
349 | 2025-06-02 16:32 | 3.543 | -0.0495944 | 0.318669 | 0.296402 | 25.88 | 34.8 | 0.30464
350 | 2025-06-02 16:32 | 3.553 | -0.0509797 | 0.319653 | 0.297769 | 25.88 | 34.8 | 0.30464
351 | 2025-06-02 16:32 | 3.563 | -0.0516776 | 0.32113 | 0.299452 | 25.88 | 34.8 | 0.306246
352 | 2025-06-02 16:32 | 3.573 | -0.052018 | 0.322937 | 0.301383 | 25.88 | 34.8 | 0.306246
353 | 2025-06-02 16:32 | 3.583 | -0.0517716 | 0.324913 | 0.303397 | 25.88 | 34.8 | 0.306246
354 | 2025-06-02 16:32 | 3.593 | -0.0507238 | 0.326846 | 0.305341 | 25.88 | 34.8 | 0.309005
355 | 2025-06-02 16:32 | 3.603 | -0.0496901 | 0.328583 | 0.307156 | 25.88 | 34.8 | 0.309005
356 | 2025-06-02 16:32 | 3.613 | -0.0484283 | 0.330213 | 0.308958 | 25.88 | 34.8 | 0.309005
357 | 2025-06-02 16:32 | 3.623 | -0.0469464 | 0.33171 | 0.310598 | 25.88 | 34.8 | 0.314951
358 | 2025-06-02 16:32 | 3.633 | -0.0459836 | 0.333089 | 0.312038 | 25.88 | 34.8 | 0.314951
359 | 2025-06-02 16:32 | 3.643 | -0.0464233 | 0.334324 | 0.313255 | 25.88 | 34.8 | 0.314951
360 | 2025-06-02 16:32 | 3.653 | -0.047329 | 0.335446 | 0.314242 | 25.88 | 34.8 | 0.320396
361 | 2025-06-02 16:32 | 3.663 | -0.0478602 | 0.336508 | 0.315043 | 25.88 | 34.8 | 0.320396
362 | 2025-06-02 16:32 | 3.673 | -0.0483192 | 0.337548 | 0.315836 | 25.88 | 34.8 | 0.320396
363 | 2025-06-02 16:32 | 3.683 | -0.0489552 | 0.338611 | 0.316734 | 25.88 | 34.8 | 0.324459
364 | 2025-06-02 16:32 | 3.693 | -0.0495149 | 0.339853 | 0.317848 | 25.88 | 34.8 | 0.324459
365 | 2025-06-02 16:32 | 3.703 | -0.0500529 | 0.341323 | 0.319119 | 25.88 | 34.8 | 0.324459
366 | 2025-06-02 16:32 | 3.713 | -0.0508355 | 0.342934 | 0.320627 | 25.88 | 34.8 | 0.324459
367 | 2025-06-02 16:32 | 3.723 | -0.0513361 | 0.344638 | 0.322381 | 25.88 | 34.8 | 0.327471
368 | 2025-06-02 16:32 | 3.733 | -0.0513576 | 0.34644 | 0.324171 | 25.88 | 34.8 | 0.327471
369 | 2025-06-02 16:32 | 3.743 | -0.0506892 | 0.348191 | 0.325913 | 25.88 | 34.8 | 0.327471
370 | 2025-06-02 16:32 | 3.753 | -0.0503415 | 0.349854 | 0.327456 | 25.88 | 34.8 | 0.331813
371 | 2025-06-02 16:32 | 3.763 | -0.05019 | 0.351413 | 0.328833 | 25.88 | 34.8 | 0.331813
372 | 2025-06-02 16:32 | 3.773 | -0.0500559 | 0.352903 | 0.330112 | 25.88 | 34.8 | 0.331813
373 | 2025-06-02 16:32 | 3.783 | -0.0496716 | 0.354291 | 0.331287 | 25.88 | 34.8 | 0.337388
374 | 2025-06-02 16:32 | 3.793 | -0.0491398 | 0.355527 | 0.332457 | 25.88 | 34.8 | 0.337388
375 | 2025-06-02 16:32 | 3.803 | -0.0491698 | 0.356758 | 0.333666 | 25.88 | 34.8 | 0.337388
376 | 2025-06-02 16:32 | 3.813 | -0.0492736 | 0.358055 | 0.334912 | 25.88 | 34.8 | 0.342045
377 | 2025-06-02 16:32 | 3.823 | -0.0495388 | 0.35942 | 0.336186 | 25.88 | 34.8 | 0.342045
378 | 2025-06-02 16:32 | 3.833 | -0.0495441 | 0.360793 | 0.337572 | 25.88 | 34.8 | 0.342045
379 | 2025-06-02 16:32 | 3.843 | -0.0491278 | 0.362149 | 0.339069 | 25.88 | 34.8 | 0.345971
380 | 2025-06-02 16:32 | 3.853 | -0.0488907 | 0.363681 | 0.340717 | 25.88 | 34.8 | 0.345971
381 | 2025-06-02 16:32 | 3.863 | -0.0489271 | 0.365298 | 0.342391 | 25.88 | 34.8 | 0.345971
382 | 2025-06-02 16:32 | 3.873 | -0.0487345 | 0.366858 | 0.343931 | 25.88 | 34.8 | 0.345971
383 | 2025-06-02 16:32 | 3.883 | -0.0486732 | 0.368302 | 0.345383 | 25.88 | 34.8 | 0.350315
384 | 2025-06-02 16:32 | 3.893 | -0.0482719 | 0.369687 | 0.346784 | 25.88 | 34.8 | 0.350315
385 | 2025-06-02 16:32 | 3.903 | -0.0483787 | 0.370923 | 0.3481 | 25.88 | 34.8 | 0.350315
386 | 2025-06-02 16:32 | 3.913 | -0.0483664 | 0.372142 | 0.349359 | 25.88 | 34.8 | 0.355402
387 | 2025-06-02 16:32 | 3.923 | -0.0484437 | 0.373365 | 0.350503 | 25.88 | 34.8 | 0.355402
388 | 2025-06-02 16:32 | 3.933 | -0.0486588 | 0.374623 | 0.35173 | 25.88 | 34.8 | 0.355402
389 | 2025-06-02 16:32 | 3.943 | -0.0489505 | 0.375917 | 0.353147 | 25.88 | 34.8 | 0.35964
390 | 2025-06-02 16:32 | 3.953 | -0.049067 | 0.377256 | 0.354784 | 25.88 | 34.8 | 0.35964
391 | 2025-06-02 16:32 | 3.963 | -0.0492855 | 0.378667 | 0.356435 | 25.88 | 34.8 | 0.35964
392 | 2025-06-02 16:32 | 3.973 | -0.0499233 | 0.380057 | 0.357986 | 25.88 | 34.8 | 0.363447
393 | 2025-06-02 16:32 | 3.983 | -0.0501715 | 0.381421 | 0.359418 | 25.88 | 34.8 | 0.363447
394 | 2025-06-02 16:32 | 3.993 | -0.0505321 | 0.382665 | 0.360712 | 25.88 | 34.8 | 0.363447
395 | 2025-06-02 16:32 | 4.003 | -0.0511903 | 0.384006 | 0.361883 | 25.88 | 34.8 | 0.367854
396 | 2025-06-02 16:32 | 4.013 | -0.0514956 | 0.385457 | 0.362989 | 25.88 | 34.8 | 0.367854
397 | 2025-06-02 16:32 | 4.023 | -0.0516262 | 0.386967 | 0.364125 | 25.88 | 34.8 | 0.367854
398 | 2025-06-02 16:32 | 4.033 | -0.051829 | 0.388623 | 0.365367 | 25.88 | 34.8 | 0.372082
399 | 2025-06-02 16:32 | 4.043 | -0.0519125 | 0.390368 | 0.366611 | 25.88 | 34.8 | 0.372082
400 | 2025-06-02 16:32 | 4.053 | -0.051882 | 0.3921 | 0.367846 | 25.88 | 34.8 | 0.372082
401 | 2025-06-02 16:32 | 4.063 | -0.051757 | 0.393711 | 0.369128 | 25.88 | 34.8 | 0.376252
402 | 2025-06-02 16:32 | 4.073 | -0.0515756 | 0.395226 | 0.370421 | 25.88 | 34.8 | 0.376252
403 | 2025-06-02 16:32 | 4.083 | -0.0514751 | 0.396611 | 0.371771 | 25.88 | 34.8 | 0.376252
404 | 2025-06-02 16:32 | 4.093 | -0.0513839 | 0.39795 | 0.373112 | 25.88 | 34.8 | 0.380996
405 | 2025-06-02 16:32 | 4.103 | -0.0513426 | 0.399278 | 0.3744 | 25.88 | 34.8 | 0.380996
406 | 2025-06-02 16:32 | 4.113 | -0.0511891 | 0.400634 | 0.375736 | 25.88 | 34.8 | 0.380996
407 | 2025-06-02 16:32 | 4.123 | -0.051048 | 0.401893 | 0.377048 | 25.88 | 34.8 | 0.380996
408 | 2025-06-02 16:32 | 4.133 | -0.0512614 | 0.403236 | 0.378476 | 25.88 | 34.8 | 0.385271
409 | 2025-06-02 16:32 | 4.143 | -0.0512716 | 0.404619 | 0.37998 | 25.88 | 34.8 | 0.385271
410 | 2025-06-02 16:32 | 4.153 | -0.051271 | 0.405903 | 0.381473 | 25.88 | 34.8 | 0.385271
411 | 2025-06-02 16:32 | 4.163 | -0.0514132 | 0.407237 | 0.382942 | 25.88 | 34.8 | 0.389477
412 | 2025-06-02 16:32 | 4.173 | -0.0515993 | 0.408684 | 0.384336 | 25.88 | 34.8 | 0.389477
413 | 2025-06-02 16:32 | 4.183 | -0.0518071 | 0.410287 | 0.385834 | 25.88 | 34.8 | 0.389477
414 | 2025-06-02 16:32 | 4.193 | -0.0520222 | 0.411922 | 0.387413 | 25.88 | 34.8 | 0.393979
415 | 2025-06-02 16:32 | 4.203 | -0.052018 | 0.413467 | 0.388924 | 25.88 | 34.8 | 0.393979
416 | 2025-06-02 16:32 | 4.213 | -0.0517441 | 0.414889 | 0.390338 | 25.88 | 34.8 | 0.393979
417 | 2025-06-02 16:32 | 4.223 | -0.0515437 | 0.416166 | 0.391602 | 25.88 | 34.8 | 0.39855
418 | 2025-06-02 16:32 | 4.233 | -0.050856 | 0.417404 | 0.392826 | 25.88 | 34.8 | 0.39855
419 | 2025-06-02 16:32 | 4.243 | -0.0504777 | 0.41859 | 0.394048 | 25.88 | 34.8 | 0.39855
420 | 2025-06-02 16:32 | 4.253 | -0.0503108 | 0.419748 | 0.395296 | 25.88 | 34.8 | 0.403135
421 | 2025-06-02 16:32 | 4.263 | -0.0508254 | 0.42092 | 0.396595 | 25.88 | 34.8 | 0.403135
422 | 2025-06-02 16:32 | 4.273 | -0.0515971 | 0.422166 | 0.397953 | 25.88 | 34.8 | 0.403135
423 | 2025-06-02 16:32 | 4.283 | -0.0515472 | 0.423533 | 0.399476 | 25.88 | 34.8 | 0.407047
424 | 2025-06-02 16:32 | 4.293 | -0.0510523 | 0.425009 | 0.401215 | 25.88 | 34.8 | 0.407047
425 | 2025-06-02 16:32 | 4.303 | -0.0506451 | 0.426535 | 0.402926 | 25.88 | 34.8 | 0.407047
426 | 2025-06-02 16:32 | 4.313 | -0.0501797 | 0.428106 | 0.404412 | 25.88 | 34.8 | 0.411213
427 | 2025-06-02 16:32 | 4.323 | -0.0495763 | 0.429642 | 0.405719 | 25.88 | 34.8 | 0.411213
428 | 2025-06-02 16:32 | 4.333 | -0.0491953 | 0.431034 | 0.40699 | 25.88 | 34.8 | 0.411213
429 | 2025-06-02 16:32 | 4.343 | -0.0487617 | 0.43219 | 0.40817 | 25.88 | 34.8 | 0.416116
430 | 2025-06-02 16:32 | 4.353 | -0.0485568 | 0.433242 | 0.409253 | 25.88 | 34.8 | 0.416116
431 | 2025-06-02 16:32 | 4.363 | -0.0485784 | 0.434402 | 0.410376 | 25.88 | 34.8 | 0.416116
432 | 2025-06-02 16:32 | 4.373 | -0.0487625 | 0.435766 | 0.411566 | 25.88 | 34.8 | 0.416116
433 | 2025-06-02 16:32 | 4.383 | -0.049244 | 0.437258 | 0.412861 | 25.88 | 34.8 | 0.41941
434 | 2025-06-02 16:32 | 4.393 | -0.0503395 | 0.438859 | 0.414377 | 25.88 | 34.8 | 0.41941
435 | 2025-06-02 16:32 | 4.403 | -0.0511115 | 0.440524 | 0.416161 | 25.88 | 34.8 | 0.41941
436 | 2025-06-02 16:32 | 4.413 | -0.0514396 | 0.442132 | 0.417978 | 25.88 | 34.8 | 0.423934
437 | 2025-06-02 16:32 | 4.423 | -0.0513883 | 0.443674 | 0.41962 | 25.88 | 34.8 | 0.423934
438 | 2025-06-02 16:32 | 4.433 | -0.0507681 | 0.44522 | 0.421017 | 25.88 | 34.8 | 0.423934
439 | 2025-06-02 16:32 | 4.443 | -0.0505644 | 0.446651 | 0.422307 | 25.88 | 34.8 | 0.428871
440 | 2025-06-02 16:32 | 4.453 | -0.0505556 | 0.448004 | 0.423628 | 25.88 | 34.8 | 0.428871
441 | 2025-06-02 16:32 | 4.463 | -0.0506223 | 0.449309 | 0.425047 | 25.88 | 34.8 | 0.428871
442 | 2025-06-02 16:32 | 4.473 | -0.0506001 | 0.450507 | 0.426496 | 25.88 | 34.8 | 0.433813
443 | 2025-06-02 16:32 | 4.483 | -0.0505628 | 0.451749 | 0.427928 | 25.88 | 34.8 | 0.433813
444 | 2025-06-02 16:32 | 4.493 | -0.0507567 | 0.452974 | 0.429151 | 25.88 | 34.8 | 0.433813
445 | 2025-06-02 16:32 | 4.503 | -0.0510262 | 0.454095 | 0.430213 | 25.88 | 34.8 | 0.437272
446 | 2025-06-02 16:32 | 4.513 | -0.0514761 | 0.455158 | 0.431382 | 25.88 | 34.8 | 0.437272
447 | 2025-06-02 16:32 | 4.523 | -0.0515473 | 0.456326 | 0.432776 | 25.88 | 34.8 | 0.437272
448 | 2025-06-02 16:32 | 4.533 | -0.0510318 | 0.457689 | 0.434342 | 25.88 | 34.8 | 0.441953
449 | 2025-06-02 16:32 | 4.543 | -0.050361 | 0.459068 | 0.435858 | 25.88 | 34.8 | 0.441953
450 | 2025-06-02 16:32 | 4.553 | -0.050185 | 0.460532 | 0.437311 | 25.88 | 34.8 | 0.441953
451 | 2025-06-02 16:32 | 4.563 | -0.0503353 | 0.462135 | 0.438896 | 25.88 | 34.8 | 0.441953
452 | 2025-06-02 16:32 | 4.573 | -0.0503885 | 0.463813 | 0.440839 | 25.88 | 34.8 | 0.445877
453 | 2025-06-02 16:32 | 4.583 | -0.049515 | 0.465495 | 0.443013 | 25.88 | 34.8 | 0.445877
454 | 2025-06-02 16:32 | 4.593 | -0.0472759 | 0.467153 | 0.445076 | 25.88 | 34.8 | 0.445877
455 | 2025-06-02 16:32 | 4.603 | -0.0446658 | 0.468683 | 0.446898 | 25.88 | 34.8 | 0.450701
456 | 2025-06-02 16:32 | 4.613 | -0.0428153 | 0.470105 | 0.448447 | 25.88 | 34.8 | 0.450701
457 | 2025-06-02 16:32 | 4.623 | -0.0424158 | 0.471307 | 0.449678 | 25.88 | 34.8 | 0.450701
458 | 2025-06-02 16:32 | 4.633 | -0.0434405 | 0.472301 | 0.450713 | 25.88 | 34.8 | 0.456645
459 | 2025-06-02 16:32 | 4.643 | -0.0453906 | 0.473015 | 0.45162 | 25.88 | 34.8 | 0.456645
460 | 2025-06-02 16:32 | 4.653 | -0.0468224 | 0.473568 | 0.452444 | 25.88 | 34.8 | 0.456645
461 | 2025-06-02 16:32 | 4.663 | -0.0475893 | 0.474217 | 0.453361 | 25.88 | 34.8 | 0.460839
462 | 2025-06-02 16:32 | 4.673 | -0.0480693 | 0.475107 | 0.454591 | 25.88 | 34.8 | 0.460839
463 | 2025-06-02 16:32 | 4.683 | -0.0485323 | 0.476301 | 0.456209 | 25.88 | 34.8 | 0.460839
464 | 2025-06-02 16:32 | 4.693 | -0.0493879 | 0.477755 | 0.458174 | 25.88 | 34.8 | 0.463207
465 | 2025-06-02 16:32 | 4.703 | -0.0505303 | 0.479283 | 0.460193 | 25.88 | 34.8 | 0.463207
466 | 2025-06-02 16:32 | 4.713 | -0.0510158 | 0.480877 | 0.461967 | 25.88 | 34.8 | 0.467439
467 | 2025-06-02 16:32 | 4.723 | -0.0506897 | 0.482675 | 0.463592 | 25.88 | 34.8 | 0.467439
468 | 2025-06-02 16:32 | 4.733 | -0.049708 | 0.484652 | 0.465154 | 25.88 | 34.8 | 0.467439
469 | 2025-06-02 16:32 | 4.743 | -0.0479552 | 0.486462 | 0.466659 | 25.88 | 34.8 | 0.467439
470 | 2025-06-02 16:32 | 4.753 | -0.0470763 | 0.487942 | 0.468175 | 25.88 | 34.8 | 0.467439
471 | 2025-06-02 16:32 | 4.763 | -0.0471756 | 0.48917 | 0.469617 | 25.88 | 34.8 | 0.47126
472 | 2025-06-02 16:32 | 4.773 | -0.047515 | 0.490062 | 0.470749 | 25.88 | 34.8 | 0.47126
473 | 2025-06-02 16:32 | 4.783 | -0.0474838 | 0.490922 | 0.471794 | 25.88 | 34.8 | 0.478087
474 | 2025-06-02 16:32 | 4.793 | -0.0476778 | 0.491803 | 0.472736 | 25.88 | 34.8 | 0.478087
475 | 2025-06-02 16:32 | 4.803 | -0.0482923 | 0.492732 | 0.473809 | 25.88 | 34.8 | 0.478087
476 | 2025-06-02 16:32 | 4.813 | -0.0495221 | 0.49386 | 0.475079 | 25.88 | 34.8 | 0.478087
477 | 2025-06-02 16:32 | 4.823 | -0.0508766 | 0.495253 | 0.476549 | 25.88 | 34.8 | 0.480411
478 | 2025-06-02 16:32 | 4.833 | -0.0513995 | 0.496763 | 0.478149 | 25.88 | 34.8 | 0.480411
479 | 2025-06-02 16:32 | 4.843 | -0.0517174 | 0.498418 | 0.480034 | 25.88 | 34.8 | 0.480411
480 | 2025-06-02 16:32 | 4.853 | -0.0518411 | 0.500134 | 0.482011 | 25.88 | 34.8 | 0.484815
481 | 2025-06-02 16:32 | 4.863 | -0.0514287 | 0.501925 | 0.483894 | 25.88 | 34.8 | 0.484815
482 | 2025-06-02 16:32 | 4.873 | -0.0502691 | 0.50372 | 0.485574 | 25.88 | 34.8 | 0.484815
483 | 2025-06-02 16:32 | 4.883 | -0.0488528 | 0.505428 | 0.487039 | 25.88 | 34.8 | 0.489973
484 | 2025-06-02 16:32 | 4.893 | -0.0474125 | 0.506922 | 0.488375 | 25.88 | 34.8 | 0.489973
485 | 2025-06-02 16:32 | 4.903 | -0.0451411 | 0.508174 | 0.489751 | 25.88 | 34.8 | 0.489973
486 | 2025-06-02 16:32 | 4.913 | -0.0422033 | 0.509165 | 0.49095 | 25.88 | 34.8 | 0.495477
487 | 2025-06-02 16:32 | 4.923 | -0.0398978 | 0.50996 | 0.491915 | 25.88 | 34.8 | 0.495477
488 | 2025-06-02 16:32 | 4.933 | -0.0389046 | 0.51078 | 0.492768 | 25.88 | 34.8 | 0.495477
489 | 2025-06-02 16:32 | 4.943 | -0.03862 | 0.511538 | 0.493476 | 25.88 | 34.8 | 0.499756
490 | 2025-06-02 16:32 | 4.953 | -0.0383754 | 0.512045 | 0.493904 | 25.88 | 34.8 | 0.499756
491 | 2025-06-02 16:32 | 4.963 | -0.0382098 | 0.512332 | 0.494096 | 25.88 | 34.8 | 0.499756
492 | 2025-06-02 16:32 | 4.973 | -0.0378787 | 0.512433 | 0.49414 | 25.88 | 34.8 | 0.499756
493 | 2025-06-02 16:32 | 4.983 | -0.0374538 | 0.512491 | 0.494097 | 25.88 | 34.8 | 0.502382
494 | 2025-06-02 16:32 | 4.993 | -0.0371923 | 0.512593 | 0.494028 | 25.88 | 34.8 | 0.502382
495 | 2025-06-02 16:32 | 5.003 | -0.0373387 | 0.512768 | 0.494054 | 25.88 | 34.8 | 0.502382
496 | 2025-06-02 16:32 | 5.013 | -0.0378586 | 0.512946 | 0.494132 | 25.88 | 34.8 | 0.503287
497 | 2025-06-02 16:32 | 5.023 | -0.0381662 | 0.51302 | 0.494124 | 25.88 | 34.8 | 0.503287
498 | 2025-06-02 16:32 | 5.033 | -0.0378511 | 0.513059 | 0.494052 | 25.88 | 34.8 | 0.503287
499 | 2025-06-02 16:32 | 5.043 | -0.03788 | 0.513094 | 0.49403 | 25.88 | 34.8 | 0.503434
500 | 2025-06-02 16:32 | 5.053 | -0.038147 | 0.513132 | 0.494071 | 25.88 | 34.8 | 0.503434
501 | 2025-06-02 16:32 | 5.063 | -0.038053 | 0.513126 | 0.494121 | 25.88 | 34.8 | 0.503434
502 | 2025-06-02 16:32 | 5.073 | -0.0376609 | 0.513142 | 0.49412 | 25.88 | 34.8 | 0.503546
503 | 2025-06-02 16:32 | 5.083 | -0.0373797 | 0.513159 | 0.494115 | 25.88 | 34.8 | 0.503546
504 | 2025-06-02 16:32 | 5.093 | -0.0373577 | 0.513133 | 0.494125 | 25.88 | 34.8 | 0.503546
505 | 2025-06-02 16:32 | 5.103 | -0.0374753 | 0.51314 | 0.494135 | 25.88 | 34.8 | 0.503619
506 | 2025-06-02 16:32 | 5.113 | -0.0375561 | 0.513171 | 0.494135 | 25.88 | 34.8 | 0.503619
507 | 2025-06-02 16:32 | 5.123 | -0.0373326 | 0.513192 | 0.494122 | 25.88 | 34.8 | 0.503619
508 | 2025-06-02 16:32 | 5.133 | -0.0371924 | 0.513235 | 0.494073 | 25.88 | 34.8 | 0.503619
509 | 2025-06-02 16:32 | 5.143 | -0.0373362 | 0.513241 | 0.494047 | 25.88 | 34.8 | 0.503619
510 | 2025-06-02 16:32 | 5.153 | -0.0378221 | 0.513248 | 0.494052 | 25.88 | 34.8 | 0.50364
511 | 2025-06-02 16:32 | 5.163 | -0.0383582 | 0.513246 | 0.494028 | 25.88 | 34.8 | 0.50364
512 | 2025-06-02 16:32 | 5.173 | -0.0387266 | 0.513229 | 0.494046 | 25.88 | 34.8 | 0.50364
513 | 2025-06-02 16:32 | 5.183 | -0.0388424 | 0.513239 | 0.494066 | 25.88 | 34.8 | 0.503647
514 | 2025-06-02 16:32 | 5.193 | -0.0390988 | 0.513238 | 0.49405 | 25.88 | 34.8 | 0.503647
515 | 2025-06-02 16:32 | 5.203 | -0.0393277 | 0.513236 | 0.494036 | 25.88 | 34.8 | 0.503647
516 | 2025-06-02 16:32 | 5.213 | -0.0392631 | 0.513282 | 0.494035 | 25.88 | 34.8 | 0.503647
517 | 2025-06-02 16:32 | 5.223 | -0.0391074 | 0.513306 | 0.493999 | 25.88 | 34.8 | 0.503647
518 | 2025-06-02 16:32 | 5.233 | -0.0387459 | 0.513282 | 0.493995 | 25.88 | 34.8 | 0.503649
519 | 2025-06-02 16:32 | 5.243 | -0.0384379 | 0.513239 | 0.494001 | 25.88 | 34.8 | 0.50365
520 | 2025-06-02 16:32 | 5.253 | -0.0382821 | 0.513244 | 0.494042 | 25.88 | 34.8 | 0.50365
521 | 2025-06-02 16:33 | 5.263 | -0.0385199 | 0.513297 | 0.494057 | 25.88 | 34.8 | 0.50365
522 | 2025-06-02 16:33 | 5.27299 | -0.0383526 | 0.513293 | 0.494036 | 25.88 | 34.8 | 0.503621
523 | 2025-06-02 16:33 | 5.28299 | -0.0380012 | 0.513283 | 0.494008 | 25.88 | 34.8 | 0.503621
524 | 2025-06-02 16:33 | 5.29299 | -0.0376853 | 0.513308 | 0.494007 | 25.88 | 34.8 | 0.503621
525 | 2025-06-02 16:33 | 5.30299 | -0.0375878 | 0.513322 | 0.493988 | 25.88 | 34.8 | 0.503621
526 | 2025-06-02 16:33 | 5.31299 | -0.0378701 | 0.513345 | 0.494005 | 25.88 | 34.8 | 0.503664
527 | 2025-06-02 16:33 | 5.32299 | -0.037879 | 0.513328 | 0.494031 | 25.88 | 34.8 | 0.503664
528 | 2025-06-02 16:33 | 5.33299 | -0.037665 | 0.513343 | 0.494028 | 25.88 | 34.8 | 0.503664
529 | 2025-06-02 16:33 | 5.34299 | -0.0376342 | 0.513359 | 0.494001 | 25.88 | 34.8 | 0.503664
530 | 2025-06-02 16:33 | 5.35299 | -0.0379107 | 0.513319 | 0.494009 | 25.88 | 34.8 | 0.503653
531 | 2025-06-02 16:33 | 5.36299 | -0.0387966 | 0.513273 | 0.494046 | 25.88 | 34.8 | 0.503653
532 | 2025-06-02 16:33 | 5.37299 | -0.0394271 | 0.513267 | 0.494039 | 25.88 | 34.8 | 0.503653
533 | 2025-06-02 16:33 | 5.38299 | -0.039009 | 0.513293 | 0.494015 | 25.88 | 34.8 | 0.503671
534 | 2025-06-02 16:33 | 5.39299 | -0.0388671 | 0.513276 | 0.494033 | 25.88 | 34.8 | 0.503671
535 | 2025-06-02 16:33 | 5.40299 | -0.0391135 | 0.513247 | 0.494062 | 25.88 | 34.8 | 0.503671
536 | 2025-06-02 16:33 | 5.41299 | -0.0390983 | 0.51324 | 0.494059 | 25.88 | 34.8 | 0.503658
537 | 2025-06-02 16:33 | 5.42299 | -0.0385743 | 0.513255 | 0.49406 | 25.88 | 34.8 | 0.503658
538 | 2025-06-02 16:33 | 5.43299 | -0.0378633 | 0.513278 | 0.49405 | 25.88 | 34.8 | 0.503658
539 | 2025-06-02 16:33 | 5.44299 | -0.0371065 | 0.513246 | 0.494031 | 25.88 | 34.8 | 0.503645
540 | 2025-06-02 16:33 | 5.45299 | -0.0369912 | 0.513281 | 0.494036 | 25.88 | 34.8 | 0.503645
541 | 2025-06-02 16:33 | 5.46299 | -0.0375884 | 0.513344 | 0.494034 | 25.88 | 34.8 | 0.503645
542 | 2025-06-02 16:33 | 5.47299 | -0.037773 | 0.5133 | 0.493991 | 25.88 | 34.8 | 0.503641
543 | 2025-06-02 16:33 | 5.48299 | -0.0378149 | 0.513281 | 0.493982 | 25.88 | 34.8 | 0.503641
544 | 2025-06-02 16:33 | 5.49299 | -0.0380339 | 0.513303 | 0.493987 | 25.88 | 34.8 | 0.503641
545 | 2025-06-02 16:33 | 5.50299 | -0.0380766 | 0.513312 | 0.494017 | 25.88 | 34.8 | 0.503641
546 | 2025-06-02 16:33 | 5.51299 | -0.0379573 | 0.513339 | 0.494037 | 25.88 | 34.8 | 0.503649
547 | 2025-06-02 16:33 | 5.52299 | -0.0377452 | 0.513327 | 0.493974 | 25.88 | 34.8 | 0.503649
548 | 2025-06-02 16:33 | 5.53299 | -0.0378568 | 0.513303 | 0.49396 | 25.88 | 34.8 | 0.503649
549 | 2025-06-02 16:33 | 5.54299 | -0.0382558 | 0.513284 | 0.493947 | 25.88 | 34.8 | 0.503664
550 | 2025-06-02 16:33 | 5.55299 | -0.0389322 | 0.513283 | 0.493923 | 25.88 | 34.8 | 0.503664
551 | 2025-06-02 16:33 | 5.56299 | -0.0390981 | 0.513282 | 0.493936 | 25.88 | 34.8 | 0.503664
552 | 2025-06-02 16:33 | 5.57299 | -0.0386443 | 0.513274 | 0.493941 | 25.88 | 34.8 | 0.503624
553 | 2025-06-02 16:33 | 5.58299 | -0.0381469 | 0.513264 | 0.493931 | 25.88 | 34.8 | 0.503624
554 | 2025-06-02 16:33 | 5.59299 | -0.0376629 | 0.513259 | 0.493939 | 25.88 | 34.8 | 0.503624
555 | 2025-06-02 16:33 | 5.60299 | -0.0374323 | 0.513285 | 0.493938 | 25.88 | 34.8 | 0.503606
556 | 2025-06-02 16:33 | 5.61299 | -0.0375811 | 0.513301 | 0.493925 | 25.88 | 34.8 | 0.503606
557 | 2025-06-02 16:33 | 5.62299 | -0.0376331 | 0.513279 | 0.493946 | 25.88 | 34.8 | 0.503606
558 | 2025-06-02 16:33 | 5.63299 | -0.0374747 | 0.513262 | 0.493968 | 25.88 | 34.8 | 0.503607
559 | 2025-06-02 16:33 | 5.64299 | -0.0372387 | 0.513215 | 0.493973 | 25.88 | 34.8 | 0.503607
560 | 2025-06-02 16:33 | 5.65299 | -0.036993 | 0.513151 | 0.493934 | 25.88 | 34.8 | 0.503607
561 | 2025-06-02 16:33 | 5.66299 | -0.036761 | 0.51311 | 0.493855 | 25.88 | 34.8 | 0.503616
562 | 2025-06-02 16:33 | 5.67299 | -0.0370524 | 0.513118 | 0.493832 | 25.88 | 34.8 | 0.503616
563 | 2025-06-02 16:33 | 5.68299 | -0.0376312 | 0.513158 | 0.493866 | 25.88 | 34.8 | 0.503616
564 | 2025-06-02 16:33 | 5.69299 | -0.0378651 | 0.513185 | 0.493889 | 25.88 | 34.8 | 0.503499
565 | 2025-06-02 16:33 | 5.70299 | -0.0379075 | 0.513227 | 0.493893 | 25.88 | 34.8 | 0.503499
566 | 2025-06-02 16:33 | 5.71299 | -0.037879 | 0.513278 | 0.493936 | 25.88 | 34.8 | 0.503499
567 | 2025-06-02 16:33 | 5.72299 | -0.0378202 | 0.513276 | 0.493924 | 25.88 | 34.8 | 0.503523
568 | 2025-06-02 16:33 | 5.73299 | -0.0378322 | 0.513288 | 0.493931 | 25.88 | 34.8 | 0.503523
569 | 2025-06-02 16:33 | 5.74299 | -0.0378557 | 0.513314 | 0.493948 | 25.88 | 34.8 | 0.503523
570 | 2025-06-02 16:33 | 5.75299 | -0.0376844 | 0.513363 | 0.493963 | 25.88 | 34.8 | 0.503601
571 | 2025-06-02 16:33 | 5.76299 | -0.0376005 | 0.513404 | 0.493976 | 25.88 | 34.8 | 0.503601
572 | 2025-06-02 16:33 | 5.77299 | -0.0373889 | 0.513408 | 0.494015 | 25.88 | 34.8 | 0.503601
573 | 2025-06-02 16:33 | 5.78299 | -0.0371709 | 0.513364 | 0.49399 | 25.88 | 34.8 | 0.503601
574 | 2025-06-02 16:33 | 5.79299 | -0.0373583 | 0.513287 | 0.493948 | 25.88 | 34.8 | 0.503657
575 | 2025-06-02 16:33 | 5.80299 | -0.0376323 | 0.513245 | 0.493962 | 25.88 | 34.8 | 0.503657
576 | 2025-06-02 16:33 | 5.81299 | -0.0380963 | 0.513296 | 0.494011 | 25.88 | 34.8 | 0.503676
577 | 2025-06-02 16:33 | 5.82299 | -0.0380863 | 0.513325 | 0.494038 | 25.88 | 34.8 | 0.503676
578 | 2025-06-02 16:33 | 5.83299 | -0.0378072 | 0.513335 | 0.494042 | 25.88 | 34.8 | 0.503676
579 | 2025-06-02 16:33 | 5.84299 | -0.0379129 | 0.513285 | 0.494019 | 25.88 | 34.8 | 0.50362
580 | 2025-06-02 16:33 | 5.85299 | -0.0382016 | 0.513277 | 0.493998 | 25.88 | 34.8 | 0.50362
581 | 2025-06-02 16:33 | 5.86299 | -0.0380264 | 0.5133 | 0.494029 | 25.88 | 34.8 | 0.50362
582 | 2025-06-02 16:33 | 5.87299 | -0.0376807 | 0.513323 | 0.494068 | 25.88 | 34.8 | 0.503663
583 | 2025-06-02 16:33 | 5.88299 | -0.0376744 | 0.513338 | 0.494065 | 25.88 | 34.8 | 0.503663
584 | 2025-06-02 16:33 | 5.89299 | -0.0377061 | 0.513337 | 0.494026 | 25.88 | 34.8 | 0.503663
585 | 2025-06-02 16:33 | 5.90299 | -0.0375397 | 0.513334 | 0.493962 | 25.88 | 34.8 | 0.503663
586 | 2025-06-02 16:33 | 5.91299 | -0.0375061 | 0.513309 | 0.493887 | 25.88 | 34.8 | 0.503691
587 | 2025-06-02 16:33 | 5.92299 | -0.0379395 | 0.513286 | 0.493871 | 25.88 | 34.8 | 0.503691
588 | 2025-06-02 16:33 | 5.93299 | -0.0383911 | 0.513313 | 0.493908 | 25.88 | 34.8 | 0.503691
589 | 2025-06-02 16:33 | 5.94299 | -0.0387869 | 0.513352 | 0.493945 | 25.88 | 34.8 | 0.503641
590 | 2025-06-02 16:33 | 5.95299 | -0.0390117 | 0.513333 | 0.493957 | 25.88 | 34.8 | 0.503641
591 | 2025-06-02 16:33 | 5.96299 | -0.0388672 | 0.513274 | 0.493983 | 25.88 | 34.8 | 0.503618
592 | 2025-06-02 16:33 | 5.97299 | -0.0386739 | 0.513282 | 0.494012 | 25.88 | 34.8 | 0.503618
593 | 2025-06-02 16:33 | 5.98299 | -0.0383264 | 0.513322 | 0.494034 | 25.88 | 34.8 | 0.503618
594 | 2025-06-02 16:33 | 5.99299 | -0.0380888 | 0.513305 | 0.494043 | 25.88 | 34.8 | 0.503618
595 | 2025-06-02 16:33 | 6.00299 | -0.0376384 | 0.513296 | 0.494009 | 25.88 | 34.8 | 0.503632
596 | 2025-06-02 16:33 | 6.01299 | -0.0375399 | 0.513339 | 0.49403 | 25.88 | 34.8 | 0.503632
597 | 2025-06-02 16:33 | 6.02299 | -0.0376494 | 0.513318 | 0.494031 | 25.88 | 34.8 | 0.503632
598 | 2025-06-02 16:33 | 6.03299 | -0.0379302 | 0.513287 | 0.494008 | 25.88 | 34.8 | 0.503659
599 | 2025-06-02 16:33 | 6.04299 | -0.0385282 | 0.513319 | 0.493977 | 25.88 | 34.8 | 0.503659
600 | 2025-06-02 16:33 | 6.05299 | -0.038898 | 0.513387 | 0.494039 | 25.88 | 34.8 | 0.503659
601 | 2025-06-02 16:33 | 6.06299 | -0.0388146 | 0.513432 | 0.494125 | 25.88 | 34.8 | 0.503667
602 | 2025-06-02 16:33 | 6.07299 | -0.0385711 | 0.513407 | 0.494135 | 25.88 | 34.8 | 0.503667
603 | 2025-06-02 16:33 | 6.08299 | -0.0384694 | 0.513385 | 0.494109 | 25.88 | 34.8 | 0.503667
604 | 2025-06-02 16:33 | 6.09299 | -0.0384319 | 0.513349 | 0.494042 | 25.88 | 34.8 | 0.503667
605 | 2025-06-02 16:33 | 6.10299 | -0.0383851 | 0.513319 | 0.494016 | 25.88 | 34.8 | 0.503776
606 | 2025-06-02 16:33 | 6.11299 | -0.0380738 | 0.513321 | 0.494036 | 25.88 | 34.8 | 0.503776
607 | 2025-06-02 16:33 | 6.12299 | -0.0379583 | 0.513354 | 0.494059 | 25.88 | 34.8 | 0.503776
608 | 2025-06-02 16:33 | 6.13299 | -0.0383914 | 0.51341 | 0.494066 | 25.88 | 34.8 | 0.503695
609 | 2025-06-02 16:33 | 6.14299 | -0.0390735 | 0.513381 | 0.494024 | 25.88 | 34.8 | 0.503695
610 | 2025-06-02 16:33 | 6.15299 | -0.0395728 | 0.513342 | 0.493957 | 25.88 | 34.8 | 0.503695
611 | 2025-06-02 16:33 | 6.16299 | -0.0398945 | 0.513269 | 0.493946 | 25.88 | 34.8 | 0.503695
612 | 2025-06-02 16:33 | 6.17299 | -0.0398206 | 0.513129 | 0.493856 | 25.88 | 34.8 | 0.503711
613 | 2025-06-02 16:33 | 6.18299 | -0.0398412 | 0.513035 | 0.493791 | 25.88 | 34.8 | 0.503711
614 | 2025-06-02 16:33 | 6.19299 | -0.039922 | 0.513084 | 0.49387 | 25.88 | 34.8 | 0.503595
615 | 2025-06-02 16:33 | 6.20299 | -0.0399089 | 0.513191 | 0.493923 | 25.88 | 34.8 | 0.503595
616 | 2025-06-02 16:33 | 6.21299 | -0.0398018 | 0.513301 | 0.493941 | 25.88 | 34.8 | 0.503595
617 | 2025-06-02 16:33 | 6.22299 | -0.0389425 | 0.513301 | 0.493924 | 25.88 | 34.8 | 0.503412
618 | 2025-06-02 16:33 | 6.23299 | -0.0384145 | 0.513328 | 0.493953 | 25.88 | 34.8 | 0.503412
619 | 2025-06-02 16:33 | 6.24299 | -0.0387734 | 0.513321 | 0.494011 | 25.88 | 34.8 | 0.503412