## Filtered
Index | Date-Time | Time | Load | S1 | S2 | T | H | Avg_S1_S2
0 | 2025-06-02 16:37 | 0 | -0.0388508 | -0.00103523 | -6.5732e-05 | 25.92 | 34.7 | -0.000550482
1 | 2025-06-02 16:37 | 0.073 | -0.0402219 | -0.00116754 | -0.000132475 | 25.92 | 34.7 | -0.000570813
2 | 2025-06-02 16:37 | 0.0829999 | -0.0400542 | -0.00130906 | -0.000301989 | 25.92 | 34.7 | -0.000570813
3 | 2025-06-02 16:37 | 0.0929999 | -0.0398233 | -0.00144008 | -0.000391797 | 25.92 | 34.7 | -0.000570813
4 | 2025-06-02 16:37 | 0.103 | -0.039868 | -0.00136171 | -0.000286135 | 25.92 | 34.7 | -0.000590599
5 | 2025-06-02 16:37 | 0.113 | -0.0399367 | -0.0012955 | -0.000219666 | 25.92 | 34.7 | -0.000590599
6 | 2025-06-02 16:37 | 0.123 | -0.0399099 | -0.00122179 | -0.000138663 | 25.92 | 34.7 | -0.000590599
7 | 2025-06-02 16:37 | 0.133 | -0.0396227 | -0.00115863 | -9.93159e-05 | 25.92 | 34.7 | -0.00091529
8 | 2025-06-02 16:37 | 0.143 | -0.0392668 | -0.00114103 | -0.000105672 | 25.92 | 34.7 | -0.00091529
9 | 2025-06-02 16:37 | 0.153 | -0.0387255 | -0.00113937 | -0.000106829 | 25.92 | 34.7 | -0.00091529
10 | 2025-06-02 16:37 | 0.163 | -0.0387498 | -0.00108558 | -7.06584e-05 | 25.92 | 34.7 | -0.000658457
11 | 2025-06-02 16:37 | 0.173 | -0.0389911 | -0.00109022 | -7.56878e-05 | 25.92 | 34.7 | -0.000658457
12 | 2025-06-02 16:37 | 0.183 | -0.0387402 | -0.00107782 | -6.20512e-05 | 25.92 | 34.7 | -0.000658457
13 | 2025-06-02 16:37 | 0.193 | -0.0383858 | -0.00105319 | -2.77123e-05 | 25.92 | 34.7 | -0.000594866
14 | 2025-06-02 16:37 | 0.203 | -0.0379171 | -0.00102309 | 4.53003e-06 | 25.92 | 34.7 | -0.000594866
15 | 2025-06-02 16:37 | 0.213 | -0.0378176 | -0.00104689 | -1.01918e-05 | 25.92 | 34.7 | -0.000594866
16 | 2025-06-02 16:37 | 0.223 | -0.0379579 | -0.00104063 | -4.00117e-05 | 25.92 | 34.7 | -0.000548428
17 | 2025-06-02 16:37 | 0.233 | -0.0382181 | -0.00104299 | -6.84583e-05 | 25.92 | 34.7 | -0.000548428
18 | 2025-06-02 16:37 | 0.243 | -0.0383436 | -0.0010464 | -2.40837e-05 | 25.92 | 34.7 | -0.000548428
19 | 2025-06-02 16:37 | 0.253 | -0.0384423 | -0.00106577 | -1.03289e-05 | 25.92 | 34.7 | -0.000548428
20 | 2025-06-02 16:37 | 0.263 | -0.0383938 | -0.00106511 | -1.35339e-05 | 25.92 | 34.7 | -0.000537086
21 | 2025-06-02 16:37 | 0.273 | -0.0383482 | -0.00112252 | -6.49997e-05 | 25.92 | 34.7 | -0.000537086
22 | 2025-06-02 16:37 | 0.283 | -0.0384204 | -0.00113291 | -5.43392e-05 | 25.92 | 34.7 | -0.000537086
23 | 2025-06-02 16:37 | 0.293 | -0.03866 | -0.00109791 | -1.2213e-05 | 25.92 | 34.7 | -0.00053793
24 | 2025-06-02 16:37 | 0.303 | -0.0390333 | -0.00109705 | -1.74912e-05 | 25.92 | 34.7 | -0.00053793
25 | 2025-06-02 16:37 | 0.313 | -0.0392306 | -0.00108645 | -2.72784e-05 | 25.92 | 34.7 | -0.00053793
26 | 2025-06-02 16:37 | 0.323 | -0.0391224 | -0.00102924 | -1.09713e-05 | 25.92 | 34.7 | -0.00058903
27 | 2025-06-02 16:37 | 0.333 | -0.0385206 | -0.00106611 | -6.14001e-05 | 25.92 | 34.7 | -0.00058903
28 | 2025-06-02 16:37 | 0.343 | -0.038297 | -0.00107487 | -9.16207e-06 | 25.92 | 34.7 | -0.00058903
29 | 2025-06-02 16:37 | 0.353 | -0.0383201 | -0.0010731 | 1.4823e-05 | 25.92 | 34.7 | -0.000548521
30 | 2025-06-02 16:37 | 0.363 | -0.038135 | -0.00101634 | 2.70387e-05 | 25.92 | 34.7 | -0.000548521
31 | 2025-06-02 16:37 | 0.373 | -0.0381533 | -0.000944896 | 3.57279e-05 | 25.92 | 34.7 | -0.000548521
32 | 2025-06-02 16:37 | 0.383 | -0.0380717 | -0.000946868 | 4.48298e-05 | 25.92 | 34.7 | -0.000540144
33 | 2025-06-02 16:37 | 0.393 | -0.0381229 | -0.00100077 | 1.36765e-05 | 25.92 | 34.7 | -0.000540144
34 | 2025-06-02 16:37 | 0.403 | -0.0381022 | -0.000990215 | -5.22855e-05 | 25.92 | 34.7 | -0.000540144
35 | 2025-06-02 16:37 | 0.413 | -0.0378326 | -0.000977446 | -7.16301e-05 | 25.92 | 34.7 | -0.000449481
36 | 2025-06-02 16:37 | 0.423 | -0.0378348 | -0.000960316 | -1.40403e-05 | 25.92 | 34.7 | -0.000449481
37 | 2025-06-02 16:37 | 0.433 | -0.0378585 | -0.000960239 | -1.39455e-05 | 25.92 | 34.7 | -0.000449481
38 | 2025-06-02 16:37 | 0.443 | -0.0382351 | -0.000961853 | -6.15216e-06 | 25.92 | 34.7 | -0.0005251
39 | 2025-06-02 16:37 | 0.453 | -0.0388405 | -0.000989977 | 1.51055e-05 | 25.92 | 34.7 | -0.0005251
40 | 2025-06-02 16:37 | 0.463 | -0.0393457 | -0.00100696 | 3.49424e-06 | 25.92 | 34.7 | -0.0005251
41 | 2025-06-02 16:37 | 0.473 | -0.0395455 | -0.000984601 | 4.39485e-05 | 25.92 | 34.7 | -0.00048197
42 | 2025-06-02 16:37 | 0.483 | -0.0394876 | -0.00101223 | 5.40213e-05 | 25.92 | 34.7 | -0.00048197
43 | 2025-06-02 16:37 | 0.493 | -0.0394828 | -0.00102243 | 5.77954e-05 | 25.92 | 34.7 | -0.00048197
44 | 2025-06-02 16:37 | 0.503 | -0.0394217 | -0.00101674 | 6.54348e-05 | 25.92 | 34.7 | -0.00048197
45 | 2025-06-02 16:37 | 0.513 | -0.0397498 | -0.00100206 | 3.40579e-05 | 25.92 | 34.7 | -0.000472256
46 | 2025-06-02 16:37 | 0.523 | -0.0400507 | -0.00101293 | -3.29002e-05 | 25.92 | 34.7 | -0.000472256
47 | 2025-06-02 16:37 | 0.533 | -0.0399706 | -0.00103582 | -8.23463e-05 | 25.92 | 34.7 | -0.000472256
48 | 2025-06-02 16:37 | 0.543 | -0.0398201 | -0.00105465 | -6.27838e-05 | 25.92 | 34.7 | -0.000473692
49 | 2025-06-02 16:37 | 0.552999 | -0.0399481 | -0.00108049 | -6.19052e-05 | 25.92 | 34.7 | -0.000473692
50 | 2025-06-02 16:37 | 0.562999 | -0.0400636 | -0.00105523 | -4.46291e-05 | 25.92 | 34.7 | -0.000473692
51 | 2025-06-02 16:37 | 0.572999 | -0.0399009 | -0.00107185 | -3.00639e-06 | 25.92 | 34.7 | -0.000558031
52 | 2025-06-02 16:37 | 0.582999 | -0.0390682 | -0.00110767 | -4.98012e-05 | 25.92 | 34.7 | -0.000558031
53 | 2025-06-02 16:37 | 0.592999 | -0.038507 | -0.00111529 | -0.000111891 | 25.92 | 34.7 | -0.000558031
54 | 2025-06-02 16:37 | 0.602999 | -0.0387327 | -0.00109522 | -0.000102303 | 25.92 | 34.7 | -0.000542963
55 | 2025-06-02 16:37 | 0.612999 | -0.0387296 | -0.00110842 | -7.12695e-05 | 25.92 | 34.7 | -0.000542963
56 | 2025-06-02 16:37 | 0.622999 | -0.038959 | -0.0011012 | -1.17612e-06 | 25.92 | 34.7 | -0.000542963
57 | 2025-06-02 16:37 | 0.632999 | -0.0394126 | -0.00112293 | 2.73623e-05 | 25.92 | 34.7 | -0.00061861
58 | 2025-06-02 16:37 | 0.642999 | -0.0397612 | -0.00113727 | 2.58163e-05 | 25.92 | 34.7 | -0.00061861
59 | 2025-06-02 16:37 | 0.652999 | -0.0396148 | -0.00117177 | -3.93531e-06 | 25.92 | 34.7 | -0.00061861
60 | 2025-06-02 16:37 | 0.662999 | -0.0389908 | -0.00113373 | 1.40426e-05 | 25.92 | 34.7 | -0.000551331
61 | 2025-06-02 16:37 | 0.672999 | -0.0386594 | -0.00106616 | -4.36569e-06 | 25.92 | 34.7 | -0.000551331
62 | 2025-06-02 16:37 | 0.682999 | -0.038746 | -0.00102422 | -4.99976e-05 | 25.92 | 34.7 | -0.000551331
63 | 2025-06-02 16:37 | 0.692999 | -0.0386317 | -0.00105198 | -9.22742e-05 | 25.92 | 34.7 | -0.000566999
64 | 2025-06-02 16:37 | 0.702999 | -0.0386847 | -0.00111786 | -0.000126484 | 25.92 | 34.7 | -0.000566999
65 | 2025-06-02 16:37 | 0.712999 | -0.0391197 | -0.00116493 | -0.000168614 | 25.92 | 34.7 | -0.000566999
66 | 2025-06-02 16:37 | 0.722999 | -0.0393231 | -0.00111364 | -0.00011657 | 25.92 | 34.7 | -0.000566999
67 | 2025-06-02 16:37 | 0.732999 | -0.0392805 | -0.00108333 | -5.54284e-05 | 25.92 | 34.7 | -0.000566454
68 | 2025-06-02 16:37 | 0.742999 | -0.0392209 | -0.00105442 | -2.99735e-05 | 25.92 | 34.7 | -0.000566454
69 | 2025-06-02 16:37 | 0.752999 | -0.0393029 | -0.00101187 | -1.3162e-05 | 25.92 | 34.7 | -0.000566454
70 | 2025-06-02 16:37 | 0.762999 | -0.0393501 | -0.00101978 | -3.61725e-05 | 25.92 | 34.7 | -0.000610411
71 | 2025-06-02 16:37 | 0.772999 | -0.0393665 | -0.00106582 | -7.38942e-05 | 25.92 | 34.7 | -0.000610411
72 | 2025-06-02 16:37 | 0.782999 | -0.0391959 | -0.00104689 | -6.64379e-05 | 25.92 | 34.7 | -0.000610411
73 | 2025-06-02 16:37 | 0.792999 | -0.0391655 | -0.00101432 | -3.49194e-05 | 25.92 | 34.7 | -0.000508712
74 | 2025-06-02 16:37 | 0.802999 | -0.0392722 | -0.00100978 | -1.53172e-05 | 25.92 | 34.7 | -0.000508712
75 | 2025-06-02 16:37 | 0.812999 | -0.0393234 | -0.00100805 | -3.52614e-06 | 25.92 | 34.7 | -0.000508712
76 | 2025-06-02 16:37 | 0.822999 | -0.0392637 | -0.00097563 | 4.48729e-05 | 25.92 | 34.7 | -0.000541744
77 | 2025-06-02 16:37 | 0.832999 | -0.0386583 | -0.000986711 | -1.80108e-06 | 25.92 | 34.7 | -0.000541744
78 | 2025-06-02 16:37 | 0.842999 | -0.0382435 | -0.00102598 | -1.24777e-06 | 25.92 | 34.7 | -0.000541744
79 | 2025-06-02 16:37 | 0.852999 | -0.0381161 | -0.00104351 | 2.9957e-05 | 25.92 | 34.7 | -0.000487892
80 | 2025-06-02 16:37 | 0.862999 | -0.0380231 | -0.00104557 | 2.92613e-05 | 25.92 | 34.7 | -0.000487892
81 | 2025-06-02 16:37 | 0.872999 | -0.0381655 | -0.00104056 | 3.61052e-05 | 25.92 | 34.7 | -0.000487892
82 | 2025-06-02 16:37 | 0.882999 | -0.0381645 | -0.00100795 | 5.45946e-06 | 25.92 | 34.7 | -0.000519613
83 | 2025-06-02 16:37 | 0.892999 | -0.0380184 | -0.00100349 | -6.83714e-05 | 25.92 | 34.7 | -0.000519613
84 | 2025-06-02 16:37 | 0.902999 | -0.0379141 | -0.00108186 | -0.000112745 | 25.92 | 34.7 | -0.000519613
85 | 2025-06-02 16:37 | 0.912999 | -0.0377741 | -0.00113144 | -0.000122579 | 25.92 | 34.7 | -0.000505655
86 | 2025-06-02 16:37 | 0.922999 | -0.0374137 | -0.00110442 | -5.79036e-05 | 25.92 | 34.7 | -0.000505655
87 | 2025-06-02 16:37 | 0.932999 | -0.0369057 | -0.00109593 | -2.54346e-05 | 25.92 | 34.7 | -0.000505655
88 | 2025-06-02 16:37 | 0.942999 | -0.0367169 | -0.00102154 | 4.12074e-06 | 25.92 | 34.7 | -0.00062454
89 | 2025-06-02 16:37 | 0.952999 | -0.0371428 | -0.00104589 | 5.28187e-06 | 25.92 | 34.7 | -0.00062454
90 | 2025-06-02 16:37 | 0.962999 | -0.03731 | -0.00110452 | 7.77251e-06 | 25.92 | 34.7 | -0.00062454
91 | 2025-06-02 16:37 | 0.972999 | -0.0375992 | -0.00114505 | -1.28583e-05 | 25.92 | 34.7 | -0.00062454
92 | 2025-06-02 16:37 | 0.982999 | -0.0378244 | -0.00110512 | -3.1955e-05 | 25.92 | 34.7 | -0.000510239
93 | 2025-06-02 16:37 | 0.992999 | -0.0375169 | -0.00104357 | -1.25088e-05 | 25.92 | 34.7 | -0.000510239
94 | 2025-06-02 16:37 | 1.003 | -0.0373883 | -0.00101826 | 1.09086e-05 | 25.92 | 34.7 | -0.000510239
95 | 2025-06-02 16:37 | 1.013 | -0.0378129 | -0.00102936 | -3.06805e-05 | 25.92 | 34.7 | -0.000579111
96 | 2025-06-02 16:37 | 1.023 | -0.0376372 | -0.00108303 | -3.60831e-05 | 25.92 | 34.7 | -0.000579111
97 | 2025-06-02 16:37 | 1.033 | -0.0371018 | -0.00108556 | -2.03273e-05 | 25.92 | 34.7 | -0.000579111
98 | 2025-06-02 16:37 | 1.043 | -0.0367981 | -0.00102045 | 1.46976e-05 | 25.92 | 34.7 | -0.000504638
99 | 2025-06-02 16:37 | 1.053 | -0.0364984 | -0.00104085 | -2.93407e-05 | 25.92 | 34.7 | -0.000504638
100 | 2025-06-02 16:37 | 1.063 | -0.0365708 | -0.0010844 | -2.96944e-05 | 25.92 | 34.7 | -0.000504638
101 | 2025-06-02 16:37 | 1.073 | -0.0367121 | -0.00109097 | -2.20392e-06 | 25.92 | 34.7 | -0.000533709
102 | 2025-06-02 16:37 | 1.083 | -0.0370389 | -0.00111753 | -2.67359e-06 | 25.92 | 34.7 | -0.000533709
103 | 2025-06-02 16:37 | 1.093 | -0.0374602 | -0.00111658 | -5.92647e-05 | 25.92 | 34.7 | -0.000533709
104 | 2025-06-02 16:37 | 1.103 | -0.0378288 | -0.00106464 | -5.72967e-05 | 25.92 | 34.7 | -0.000551224
105 | 2025-06-02 16:37 | 1.113 | -0.0380985 | -0.0010341 | -8.35713e-05 | 25.92 | 34.7 | -0.000551224
106 | 2025-06-02 16:37 | 1.123 | -0.0385886 | -0.000996168 | -6.52153e-05 | 25.92 | 34.7 | -0.000551224
107 | 2025-06-02 16:37 | 1.133 | -0.0390729 | -0.00100788 | -2.38335e-05 | 25.92 | 34.7 | -0.000581263
108 | 2025-06-02 16:37 | 1.143 | -0.0395965 | -0.00105891 | 1.40648e-05 | 25.92 | 34.7 | -0.000581263
109 | 2025-06-02 16:37 | 1.153 | -0.0397962 | -0.00111265 | -6.23881e-06 | 25.92 | 34.7 | -0.000581263
110 | 2025-06-02 16:37 | 1.163 | -0.0394564 | -0.00110154 | 1.33837e-05 | 25.92 | 34.7 | -0.000527035
111 | 2025-06-02 16:37 | 1.173 | -0.0386741 | -0.00108863 | 2.93477e-05 | 25.92 | 34.7 | -0.000527035
112 | 2025-06-02 16:37 | 1.183 | -0.0382403 | -0.00105065 | 3.52491e-06 | 25.92 | 34.7 | -0.000527035
113 | 2025-06-02 16:37 | 1.193 | -0.0379483 | -0.00101876 | -1.587e-05 | 25.92 | 34.7 | -0.000551819
114 | 2025-06-02 16:37 | 1.203 | -0.0377371 | -0.00105303 | 3.30403e-06 | 25.92 | 34.7 | -0.000551819
115 | 2025-06-02 16:37 | 1.213 | -0.0374598 | -0.00113614 | -3.82456e-05 | 25.92 | 34.7 | -0.000551819
116 | 2025-06-02 16:37 | 1.223 | -0.0375807 | -0.00109807 | -2.53255e-05 | 25.92 | 34.7 | -0.000551819
117 | 2025-06-02 16:37 | 1.233 | -0.0376095 | -0.00109278 | -4.91539e-05 | 25.92 | 34.7 | -0.000516344
118 | 2025-06-02 16:37 | 1.243 | -0.0379951 | -0.00109616 | -8.88958e-05 | 25.92 | 34.7 | -0.000516344
119 | 2025-06-02 16:37 | 1.253 | -0.0381775 | -0.00111454 | -9.16345e-05 | 25.92 | 34.7 | -0.000516344
120 | 2025-06-02 16:37 | 1.263 | -0.0378259 | -0.00110992 | -4.4834e-05 | 25.92 | 34.7 | -0.000560924
121 | 2025-06-02 16:37 | 1.273 | -0.0372375 | -0.00114191 | -8.23104e-05 | 25.92 | 34.7 | -0.000560924
122 | 2025-06-02 16:37 | 1.283 | -0.0370921 | -0.00109399 | -9.26131e-05 | 25.92 | 34.7 | -0.000560924
123 | 2025-06-02 16:37 | 1.293 | -0.037448 | -0.00103353 | -6.47539e-05 | 25.92 | 34.7 | -0.000595817
124 | 2025-06-02 16:37 | 1.303 | -0.0377627 | -0.00102817 | -1.84361e-05 | 25.92 | 34.7 | -0.000595817
125 | 2025-06-02 16:37 | 1.313 | -0.0375544 | -0.00104122 | -3.20976e-06 | 25.92 | 34.7 | -0.000595817
126 | 2025-06-02 16:37 | 1.323 | -0.0370854 | -0.00100281 | -6.22048e-06 | 25.92 | 34.7 | -0.000573133
127 | 2025-06-02 16:37 | 1.333 | -0.0367276 | -0.00100791 | -5.44114e-05 | 25.92 | 34.7 | -0.000573133
128 | 2025-06-02 16:37 | 1.343 | -0.0364531 | -0.000990531 | -4.42214e-05 | 25.92 | 34.7 | -0.000573133
129 | 2025-06-02 16:37 | 1.353 | -0.0363329 | -0.000990361 | 1.07944e-05 | 25.92 | 34.7 | -0.000513001
130 | 2025-06-02 16:37 | 1.363 | -0.036882 | -0.00100066 | 1.02413e-05 | 25.92 | 34.7 | -0.000513001
131 | 2025-06-02 16:37 | 1.373 | -0.037177 | -0.00101583 | 6.48593e-07 | 25.92 | 34.7 | -0.000513001
132 | 2025-06-02 16:37 | 1.383 | -0.0372239 | -0.00103044 | 1.29608e-05 | 25.92 | 34.7 | -0.000499708
133 | 2025-06-02 16:37 | 1.393 | -0.0371079 | -0.00109591 | -3.45765e-05 | 25.92 | 34.7 | -0.000499708
134 | 2025-06-02 16:37 | 1.403 | -0.0370659 | -0.00117294 | -0.000149528 | 25.92 | 34.7 | -0.000499708
135 | 2025-06-02 16:37 | 1.413 | -0.0367656 | -0.00125136 | -0.0002477 | 25.92 | 34.7 | -0.000499708
136 | 2025-06-02 16:37 | 1.423 | -0.0364535 | -0.00120424 | -0.000183176 | 25.92 | 34.7 | -0.000510343
137 | 2025-06-02 16:37 | 1.433 | -0.0364116 | -0.00114654 | -0.00011948 | 25.92 | 34.7 | -0.000510343
138 | 2025-06-02 16:37 | 1.443 | -0.0364365 | -0.00109097 | -6.70828e-05 | 25.92 | 34.7 | -0.000510343
139 | 2025-06-02 16:37 | 1.453 | -0.0364881 | -0.0010685 | -5.70763e-05 | 25.92 | 34.7 | -0.000749641
140 | 2025-06-02 16:37 | 1.463 | -0.0365986 | -0.00106289 | -8.74669e-05 | 25.92 | 34.7 | -0.000749641
141 | 2025-06-02 16:37 | 1.473 | -0.0367279 | -0.00107409 | -6.82447e-05 | 25.92 | 34.7 | -0.000749641
142 | 2025-06-02 16:37 | 1.483 | -0.0367513 | -0.00106843 | -4.07005e-05 | 25.92 | 34.7 | -0.000577973
143 | 2025-06-02 16:37 | 1.493 | -0.0367069 | -0.00107097 | -4.27652e-05 | 25.92 | 34.7 | -0.000577973
144 | 2025-06-02 16:37 | 1.503 | -0.0369441 | -0.00106674 | -6.79988e-05 | 25.92 | 34.7 | -0.000577973
145 | 2025-06-02 16:37 | 1.513 | -0.0375459 | -0.00111438 | -0.000105935 | 25.92 | 34.7 | -0.00057053
146 | 2025-06-02 16:37 | 1.523 | -0.0374083 | -0.00116849 | -0.000120031 | 25.92 | 34.7 | -0.00057053
147 | 2025-06-02 16:37 | 1.533 | -0.036993 | -0.00129717 | -0.000257725 | 25.92 | 34.7 | -0.00057053
148 | 2025-06-02 16:37 | 1.543 | -0.0368122 | -0.00134388 | -0.000310062 | 25.92 | 34.7 | -0.00058408
149 | 2025-06-02 16:37 | 1.553 | -0.0369254 | -0.00128997 | -0.000204652 | 25.92 | 34.7 | -0.00058408
150 | 2025-06-02 16:37 | 1.563 | -0.0372827 | -0.00118251 | -8.4425e-05 | 25.92 | 34.7 | -0.00058408
151 | 2025-06-02 16:37 | 1.573 | -0.0385346 | -0.00113694 | -3.42335e-05 | 25.92 | 34.7 | -0.000826389
152 | 2025-06-02 16:37 | 1.583 | -0.0415716 | -0.00116029 | -4.02949e-05 | 25.92 | 34.7 | -0.000826389
153 | 2025-06-02 16:37 | 1.593 | -0.0448496 | -0.00129359 | -0.000169622 | 25.92 | 34.7 | -0.000826389
154 | 2025-06-02 16:37 | 1.603 | -0.0474814 | -0.00129467 | -0.000222941 | 25.92 | 34.7 | -0.000590933
155 | 2025-06-02 16:37 | 1.613 | -0.0491702 | -0.00126796 | -0.000234805 | 25.92 | 34.7 | -0.000590933
156 | 2025-06-02 16:37 | 1.623 | -0.0488041 | -0.00126235 | -0.000203715 | 25.92 | 34.7 | -0.000590933
157 | 2025-06-02 16:37 | 1.633 | -0.046707 | -0.00133177 | -0.000234778 | 25.92 | 34.7 | -0.000590933
158 | 2025-06-02 16:37 | 1.643 | -0.0438985 | -0.00136394 | -0.000284494 | 25.92 | 34.7 | -0.000761025
159 | 2025-06-02 16:37 | 1.653 | -0.0410771 | -0.00142746 | -0.000377053 | 25.92 | 34.7 | -0.000761025
160 | 2025-06-02 16:37 | 1.663 | -0.0381421 | -0.00129618 | -0.000197987 | 25.92 | 34.7 | -0.000761025
161 | 2025-06-02 16:37 | 1.673 | -0.0351791 | 0.00033812 | 0.0017676 | 25.92 | 34.7 | -0.000787817
162 | 2025-06-02 16:37 | 1.683 | -0.0331037 | 0.00431082 | 0.0060005 | 25.92 | 34.7 | -0.000787817
163 | 2025-06-02 16:37 | 1.693 | -0.0331356 | 0.00966193 | 0.0115611 | 25.92 | 34.7 | -0.000787817
164 | 2025-06-02 16:37 | 1.703 | -0.0357716 | 0.015859 | 0.0177618 | 25.92 | 34.7 | -0.000596796
165 | 2025-06-02 16:37 | 1.713 | -0.0370529 | 0.0210792 | 0.0227988 | 25.92 | 34.7 | -0.000596796
166 | 2025-06-02 16:37 | 1.723 | -0.0364703 | 0.0245756 | 0.0260812 | 25.92 | 34.7 | -0.000596796
167 | 2025-06-02 16:37 | 1.733 | -0.0356693 | 0.0263309 | 0.0276658 | 25.92 | 34.7 | 0.0121513
168 | 2025-06-02 16:37 | 1.743 | -0.0352755 | 0.027184 | 0.0283819 | 25.92 | 34.7 | 0.0121513
169 | 2025-06-02 16:37 | 1.753 | -0.0351559 | 0.027531 | 0.0286626 | 25.92 | 34.7 | 0.0121513
170 | 2025-06-02 16:37 | 1.763 | -0.0353187 | 0.0277026 | 0.028785 | 25.92 | 34.7 | 0.0262705
171 | 2025-06-02 16:37 | 1.773 | -0.0357005 | 0.0277698 | 0.0288263 | 25.92 | 34.7 | 0.0262705
172 | 2025-06-02 16:37 | 1.783 | -0.037646 | 0.0277889 | 0.028811 | 25.92 | 34.7 | 0.0262705
173 | 2025-06-02 16:37 | 1.793 | -0.0410473 | 0.0277817 | 0.0287909 | 25.92 | 34.7 | 0.028213
174 | 2025-06-02 16:37 | 1.803 | -0.0448811 | 0.0277751 | 0.0287688 | 25.92 | 34.7 | 0.028213
175 | 2025-06-02 16:37 | 1.813 | -0.0477736 | 0.0278067 | 0.0288548 | 25.92 | 34.7 | 0.028213
176 | 2025-06-02 16:37 | 1.823 | -0.0486913 | 0.0284296 | 0.029887 | 25.92 | 34.7 | 0.028213
177 | 2025-06-02 16:37 | 1.833 | -0.048366 | 0.0300026 | 0.0317291 | 25.92 | 34.7 | 0.0282903
178 | 2025-06-02 16:37 | 1.843 | -0.0482755 | 0.0322794 | 0.0340618 | 25.92 | 34.7 | 0.0282903
179 | 2025-06-02 16:37 | 1.853 | -0.0485228 | 0.0349881 | 0.0367425 | 25.92 | 34.7 | 0.0282903
180 | 2025-06-02 16:37 | 1.863 | -0.0472096 | 0.0377778 | 0.0396499 | 25.92 | 34.7 | 0.0291648
181 | 2025-06-02 16:37 | 1.873 | -0.0436409 | 0.0404355 | 0.0426996 | 25.92 | 34.7 | 0.0291648
182 | 2025-06-02 16:37 | 1.883 | -0.0403249 | 0.0429609 | 0.0455916 | 25.92 | 34.7 | 0.0291648
183 | 2025-06-02 16:37 | 1.893 | -0.0384494 | 0.0454345 | 0.0482647 | 25.92 | 34.7 | 0.0361227
184 | 2025-06-02 16:37 | 1.903 | -0.0376474 | 0.0475632 | 0.0503689 | 25.92 | 34.7 | 0.0361227
185 | 2025-06-02 16:37 | 1.913 | -0.0372645 | 0.0491236 | 0.0517692 | 25.92 | 34.7 | 0.0361227
186 | 2025-06-02 16:37 | 1.923 | -0.036777 | 0.0500878 | 0.0524883 | 25.92 | 34.7 | 0.0451643
187 | 2025-06-02 16:37 | 1.933 | -0.0363298 | 0.0505379 | 0.0527653 | 25.92 | 34.7 | 0.0451643
188 | 2025-06-02 16:37 | 1.943 | -0.0363154 | 0.0507478 | 0.0528959 | 25.92 | 34.7 | 0.0451643
189 | 2025-06-02 16:37 | 1.953 | -0.0382367 | 0.0508797 | 0.0529441 | 25.92 | 34.7 | 0.0509288
190 | 2025-06-02 16:37 | 1.963 | -0.0417729 | 0.0509286 | 0.0528842 | 25.92 | 34.7 | 0.0509288
191 | 2025-06-02 16:37 | 1.973 | -0.0449432 | 0.0509633 | 0.0528252 | 25.92 | 34.7 | 0.0509288
192 | 2025-06-02 16:37 | 1.983 | -0.0472254 | 0.0513336 | 0.0534354 | 25.92 | 34.7 | 0.0518905
193 | 2025-06-02 16:37 | 1.993 | -0.0478761 | 0.0524426 | 0.0550424 | 25.92 | 34.7 | 0.0518905
194 | 2025-06-02 16:37 | 2.003 | -0.0479329 | 0.0543022 | 0.0572369 | 25.92 | 34.7 | 0.0518905
195 | 2025-06-02 16:37 | 2.013 | -0.0476025 | 0.0565494 | 0.0595894 | 25.92 | 34.7 | 0.0518905
196 | 2025-06-02 16:37 | 2.023 | -0.0457665 | 0.0594582 | 0.0616584 | 25.92 | 34.7 | 0.0522995
197 | 2025-06-02 16:37 | 2.033 | -0.0410474 | 0.062586 | 0.0631254 | 25.92 | 34.7 | 0.0522995
198 | 2025-06-02 16:37 | 2.043 | -0.033857 | 0.0658051 | 0.0643078 | 25.92 | 34.7 | 0.0522995
199 | 2025-06-02 16:37 | 2.053 | -0.027353 | 0.0688398 | 0.065298 | 25.92 | 34.7 | 0.0581645
200 | 2025-06-02 16:37 | 2.063 | -0.022632 | 0.0718429 | 0.0661691 | 25.92 | 34.7 | 0.0581645
201 | 2025-06-02 16:37 | 2.073 | -0.0191396 | 0.0747037 | 0.0669953 | 25.92 | 34.7 | 0.0581645
202 | 2025-06-02 16:37 | 2.083 | -0.0166081 | 0.0772482 | 0.0677634 | 25.92 | 34.7 | 0.0654286
203 | 2025-06-02 16:37 | 2.093 | -0.0143395 | 0.0795368 | 0.0683794 | 25.92 | 34.7 | 0.0654286
204 | 2025-06-02 16:37 | 2.103 | -0.0122799 | 0.081488 | 0.0688735 | 25.92 | 34.7 | 0.0654286
205 | 2025-06-02 16:37 | 2.113 | -0.0107542 | 0.0832494 | 0.0693124 | 25.92 | 34.7 | 0.0716766
206 | 2025-06-02 16:37 | 2.123 | -0.00941584 | 0.0847365 | 0.0696559 | 25.92 | 34.7 | 0.0716766
207 | 2025-06-02 16:37 | 2.133 | -0.00834633 | 0.0859132 | 0.0699253 | 25.92 | 34.7 | 0.0716766
208 | 2025-06-02 16:37 | 2.143 | -0.00860565 | 0.0868776 | 0.0701367 | 25.92 | 34.7 | 0.075773
209 | 2025-06-02 16:37 | 2.153 | -0.00974937 | 0.0876346 | 0.0702209 | 25.92 | 34.7 | 0.075773
210 | 2025-06-02 16:37 | 2.163 | -0.00990125 | 0.08852 | 0.0703866 | 25.92 | 34.7 | 0.075773
211 | 2025-06-02 16:37 | 2.173 | -0.00884241 | 0.0898477 | 0.0708408 | 25.92 | 34.7 | 0.0783595
212 | 2025-06-02 16:37 | 2.183 | -0.00644 | 0.0917665 | 0.0714902 | 25.92 | 34.7 | 0.0783595
213 | 2025-06-02 16:37 | 2.193 | -0.00276398 | 0.0941545 | 0.0722229 | 25.92 | 34.7 | 0.0783595
214 | 2025-06-02 16:37 | 2.203 | 0.00272616 | 0.0968523 | 0.0730515 | 25.92 | 34.7 | 0.0783595
215 | 2025-06-02 16:37 | 2.213 | 0.0106995 | 0.0997026 | 0.0740475 | 25.92 | 34.7 | 0.0802398
216 | 2025-06-02 16:37 | 2.223 | 0.0200963 | 0.102176 | 0.0752009 | 25.92 | 34.7 | 0.0802398
217 | 2025-06-02 16:37 | 2.233 | 0.0308226 | 0.10434 | 0.076464 | 25.92 | 34.7 | 0.0802398
218 | 2025-06-02 16:37 | 2.243 | 0.042275 | 0.10627 | 0.0777719 | 25.92 | 34.7 | 0.0850444
219 | 2025-06-02 16:37 | 2.253 | 0.053862 | 0.108011 | 0.0791585 | 25.92 | 34.7 | 0.0850444
220 | 2025-06-02 16:37 | 2.263 | 0.0645866 | 0.109509 | 0.0805741 | 25.92 | 34.7 | 0.0850444
221 | 2025-06-02 16:37 | 2.273 | 0.0739226 | 0.110824 | 0.0817913 | 25.92 | 34.7 | 0.0905452
222 | 2025-06-02 16:37 | 2.283 | 0.0812343 | 0.111876 | 0.0826711 | 25.92 | 34.7 | 0.0905452
223 | 2025-06-02 16:37 | 2.293 | 0.0884572 | 0.11278 | 0.0834081 | 25.92 | 34.7 | 0.0905452
224 | 2025-06-02 16:37 | 2.303 | 0.0963087 | 0.11366 | 0.0842005 | 25.92 | 34.7 | 0.0954774
225 | 2025-06-02 16:37 | 2.313 | 0.105632 | 0.114625 | 0.0852864 | 25.92 | 34.7 | 0.0954774
226 | 2025-06-02 16:37 | 2.323 | 0.116464 | 0.115814 | 0.0867314 | 25.92 | 34.7 | 0.0954774
227 | 2025-06-02 16:37 | 2.333 | 0.128808 | 0.117183 | 0.0883938 | 25.92 | 34.7 | 0.0984836
228 | 2025-06-02 16:37 | 2.343 | 0.142325 | 0.118777 | 0.090126 | 25.92 | 34.7 | 0.0984836
229 | 2025-06-02 16:37 | 2.353 | 0.156067 | 0.12046 | 0.0916656 | 25.92 | 34.7 | 0.0984836
230 | 2025-06-02 16:37 | 2.363 | 0.170014 | 0.122221 | 0.0930667 | 25.92 | 34.7 | 0.102469
231 | 2025-06-02 16:37 | 2.373 | 0.183955 | 0.123971 | 0.0943102 | 25.92 | 34.7 | 0.102469
232 | 2025-06-02 16:37 | 2.383 | 0.197673 | 0.125674 | 0.0956255 | 25.92 | 34.7 | 0.102469
233 | 2025-06-02 16:37 | 2.393 | 0.211584 | 0.127298 | 0.0971591 | 25.92 | 34.7 | 0.102469
234 | 2025-06-02 16:37 | 2.403 | 0.225188 | 0.128968 | 0.0987288 | 25.92 | 34.7 | 0.107498
235 | 2025-06-02 16:37 | 2.413 | 0.237876 | 0.130569 | 0.100151 | 25.92 | 34.7 | 0.107498
236 | 2025-06-02 16:37 | 2.423 | 0.249973 | 0.132127 | 0.101589 | 25.92 | 34.7 | 0.107498
237 | 2025-06-02 16:37 | 2.433 | 0.260836 | 0.133537 | 0.10288 | 25.92 | 34.7 | 0.112412
238 | 2025-06-02 16:37 | 2.443 | 0.271191 | 0.134825 | 0.103961 | 25.92 | 34.7 | 0.112412
239 | 2025-06-02 16:37 | 2.453 | 0.281429 | 0.135939 | 0.104978 | 25.92 | 34.7 | 0.112412
240 | 2025-06-02 16:37 | 2.463 | 0.29149 | 0.136966 | 0.106039 | 25.92 | 34.7 | 0.117273
241 | 2025-06-02 16:37 | 2.473 | 0.302079 | 0.138036 | 0.107165 | 25.92 | 34.7 | 0.117273
242 | 2025-06-02 16:37 | 2.483 | 0.313132 | 0.139287 | 0.108393 | 25.92 | 34.7 | 0.117273
243 | 2025-06-02 16:37 | 2.493 | 0.324716 | 0.140694 | 0.109808 | 25.92 | 34.7 | 0.120978
244 | 2025-06-02 16:37 | 2.503 | 0.336068 | 0.142162 | 0.11133 | 25.92 | 34.7 | 0.120978
245 | 2025-06-02 16:37 | 2.513 | 0.347731 | 0.143628 | 0.112756 | 25.92 | 34.7 | 0.120978
246 | 2025-06-02 16:37 | 2.523 | 0.359482 | 0.145019 | 0.114036 | 25.92 | 34.7 | 0.124695
247 | 2025-06-02 16:37 | 2.533 | 0.371134 | 0.146261 | 0.115044 | 25.92 | 34.7 | 0.124695
248 | 2025-06-02 16:37 | 2.543 | 0.383 | 0.147478 | 0.115822 | 25.92 | 34.7 | 0.124695
249 | 2025-06-02 16:37 | 2.553 | 0.394801 | 0.148699 | 0.116594 | 25.92 | 34.7 | 0.124695
250 | 2025-06-02 16:37 | 2.563 | 0.407226 | 0.149997 | 0.11758 | 25.92 | 34.7 | 0.129281
251 | 2025-06-02 16:37 | 2.573 | 0.42038 | 0.151384 | 0.118724 | 25.92 | 34.7 | 0.129281
252 | 2025-06-02 16:37 | 2.583 | 0.434005 | 0.152815 | 0.119949 | 25.92 | 34.7 | 0.129281
253 | 2025-06-02 16:37 | 2.593 | 0.448681 | 0.154343 | 0.121216 | 25.92 | 34.7 | 0.132652
254 | 2025-06-02 16:37 | 2.603 | 0.463591 | 0.156147 | 0.122345 | 25.92 | 34.7 | 0.132652
255 | 2025-06-02 16:37 | 2.613 | 0.479225 | 0.158254 | 0.12342 | 25.92 | 34.7 | 0.132652
256 | 2025-06-02 16:37 | 2.623 | 0.49469 | 0.160447 | 0.12449 | 25.92 | 34.7 | 0.136708
257 | 2025-06-02 16:37 | 2.633 | 0.510454 | 0.162608 | 0.125664 | 25.92 | 34.7 | 0.136708
258 | 2025-06-02 16:37 | 2.643 | 0.526186 | 0.164788 | 0.126942 | 25.92 | 34.7 | 0.136708
259 | 2025-06-02 16:37 | 2.653 | 0.542151 | 0.166926 | 0.128366 | 25.92 | 34.7 | 0.141466
260 | 2025-06-02 16:37 | 2.663 | 0.55689 | 0.168849 | 0.129778 | 25.92 | 34.7 | 0.141466
261 | 2025-06-02 16:37 | 2.673 | 0.570831 | 0.17072 | 0.131135 | 25.92 | 34.7 | 0.141466
262 | 2025-06-02 16:37 | 2.683 | 0.585004 | 0.172598 | 0.132396 | 25.92 | 34.7 | 0.146621
263 | 2025-06-02 16:37 | 2.693 | 0.598225 | 0.174439 | 0.133429 | 25.92 | 34.7 | 0.146621
264 | 2025-06-02 16:37 | 2.703 | 0.610737 | 0.17621 | 0.134414 | 25.92 | 34.7 | 0.146621
265 | 2025-06-02 16:37 | 2.713 | 0.622628 | 0.177861 | 0.135327 | 25.92 | 34.7 | 0.151735
266 | 2025-06-02 16:37 | 2.723 | 0.635087 | 0.179587 | 0.136312 | 25.92 | 34.7 | 0.151735
267 | 2025-06-02 16:37 | 2.733 | 0.646952 | 0.181221 | 0.137341 | 25.92 | 34.7 | 0.151735
268 | 2025-06-02 16:37 | 2.743 | 0.658105 | 0.18286 | 0.138474 | 25.92 | 34.7 | 0.15619
269 | 2025-06-02 16:37 | 2.753 | 0.668762 | 0.184325 | 0.139504 | 25.92 | 34.7 | 0.15619
270 | 2025-06-02 16:37 | 2.763 | 0.679189 | 0.18565 | 0.140519 | 25.92 | 34.7 | 0.15619
271 | 2025-06-02 16:37 | 2.773 | 0.689156 | 0.186796 | 0.141525 | 25.92 | 34.7 | 0.160143
272 | 2025-06-02 16:37 | 2.783 | 0.700027 | 0.187958 | 0.14256 | 25.92 | 34.7 | 0.160143
273 | 2025-06-02 16:37 | 2.793 | 0.711609 | 0.189167 | 0.143584 | 25.92 | 34.7 | 0.160143
274 | 2025-06-02 16:37 | 2.803 | 0.723287 | 0.19058 | 0.144699 | 25.92 | 34.7 | 0.16395
275 | 2025-06-02 16:37 | 2.813 | 0.735268 | 0.192006 | 0.145768 | 25.92 | 34.7 | 0.16395
276 | 2025-06-02 16:37 | 2.823 | 0.748073 | 0.193406 | 0.14685 | 25.92 | 34.7 | 0.16395
277 | 2025-06-02 16:37 | 2.833 | 0.761607 | 0.194785 | 0.147939 | 25.92 | 34.7 | 0.16395
278 | 2025-06-02 16:37 | 2.843 | 0.775999 | 0.196277 | 0.149126 | 25.92 | 34.7 | 0.167517
279 | 2025-06-02 16:37 | 2.853 | 0.790816 | 0.198008 | 0.150326 | 25.92 | 34.7 | 0.167517
280 | 2025-06-02 16:37 | 2.863 | 0.806235 | 0.199967 | 0.151693 | 25.92 | 34.7 | 0.167517
281 | 2025-06-02 16:37 | 2.873 | 0.822326 | 0.201879 | 0.153264 | 25.92 | 34.7 | 0.171498
282 | 2025-06-02 16:37 | 2.883 | 0.838715 | 0.203763 | 0.154851 | 25.92 | 34.7 | 0.171498
283 | 2025-06-02 16:37 | 2.893 | 0.854734 | 0.205689 | 0.156416 | 25.92 | 34.7 | 0.171498
284 | 2025-06-02 16:37 | 2.903 | 0.870926 | 0.207617 | 0.157988 | 25.92 | 34.7 | 0.176182
285 | 2025-06-02 16:37 | 2.913 | 0.886124 | 0.209195 | 0.159401 | 25.92 | 34.7 | 0.176182
286 | 2025-06-02 16:37 | 2.923 | 0.901131 | 0.210785 | 0.160792 | 25.92 | 34.7 | 0.176182
287 | 2025-06-02 16:37 | 2.933 | 0.914771 | 0.212284 | 0.162129 | 25.92 | 34.7 | 0.181494
288 | 2025-06-02 16:37 | 2.943 | 0.928378 | 0.213848 | 0.163497 | 25.92 | 34.7 | 0.181494
289 | 2025-06-02 16:37 | 2.953 | 0.941153 | 0.215321 | 0.164857 | 25.92 | 34.7 | 0.181494
290 | 2025-06-02 16:37 | 2.963 | 0.954246 | 0.216663 | 0.166291 | 25.92 | 34.7 | 0.186317
291 | 2025-06-02 16:37 | 2.973 | 0.967413 | 0.217859 | 0.167658 | 25.92 | 34.7 | 0.186317
292 | 2025-06-02 16:37 | 2.983 | 0.980235 | 0.219012 | 0.1689 | 25.92 | 34.7 | 0.186317
293 | 2025-06-02 16:37 | 2.993 | 0.992036 | 0.220162 | 0.169993 | 25.92 | 34.7 | 0.19094
294 | 2025-06-02 16:37 | 3.003 | 1.00313 | 0.221336 | 0.171139 | 25.92 | 34.7 | 0.19094
295 | 2025-06-02 16:37 | 3.013 | 1.01448 | 0.222505 | 0.172409 | 25.92 | 34.7 | 0.19094
296 | 2025-06-02 16:37 | 3.023 | 1.02641 | 0.2237 | 0.173731 | 25.92 | 34.7 | 0.19486
297 | 2025-06-02 16:37 | 3.033 | 1.03866 | 0.224908 | 0.175026 | 25.92 | 34.7 | 0.19486
298 | 2025-06-02 16:37 | 3.043 | 1.05136 | 0.22616 | 0.17617 | 25.92 | 34.7 | 0.19486
299 | 2025-06-02 16:37 | 3.053 | 1.06465 | 0.227503 | 0.177322 | 25.92 | 34.7 | 0.19486
300 | 2025-06-02 16:37 | 3.063 | 1.07867 | 0.228993 | 0.178631 | 25.92 | 34.7 | 0.198595
301 | 2025-06-02 16:37 | 3.073 | 1.09386 | 0.230477 | 0.180036 | 25.92 | 34.7 | 0.198595
302 | 2025-06-02 16:37 | 3.083 | 1.10909 | 0.232047 | 0.181495 | 25.92 | 34.7 | 0.198595
303 | 2025-06-02 16:37 | 3.093 | 1.12469 | 0.233725 | 0.183025 | 25.92 | 34.7 | 0.202554
304 | 2025-06-02 16:37 | 3.103 | 1.14007 | 0.235349 | 0.184611 | 25.92 | 34.7 | 0.202554
305 | 2025-06-02 16:37 | 3.113 | 1.15562 | 0.236886 | 0.186378 | 25.92 | 34.7 | 0.202554
306 | 2025-06-02 16:37 | 3.123 | 1.1705 | 0.238399 | 0.188262 | 25.92 | 34.7 | 0.207291
307 | 2025-06-02 16:37 | 3.133 | 1.18558 | 0.23991 | 0.190022 | 25.92 | 34.7 | 0.207291
308 | 2025-06-02 16:37 | 3.143 | 1.20028 | 0.241416 | 0.191553 | 25.92 | 34.7 | 0.207291
309 | 2025-06-02 16:37 | 3.153 | 1.21509 | 0.242934 | 0.193018 | 25.92 | 34.7 | 0.212289
310 | 2025-06-02 16:37 | 3.163 | 1.22803 | 0.244182 | 0.194335 | 25.92 | 34.7 | 0.212289
311 | 2025-06-02 16:37 | 3.173 | 1.24031 | 0.245396 | 0.195595 | 25.92 | 34.7 | 0.212289
312 | 2025-06-02 16:37 | 3.183 | 1.25129 | 0.246529 | 0.196725 | 25.92 | 34.7 | 0.217295
313 | 2025-06-02 16:37 | 3.193 | 1.2627 | 0.247682 | 0.197856 | 25.92 | 34.7 | 0.217295
314 | 2025-06-02 16:37 | 3.203 | 1.27397 | 0.248827 | 0.199007 | 25.92 | 34.7 | 0.217295
315 | 2025-06-02 16:37 | 3.213 | 1.28558 | 0.249994 | 0.200171 | 25.92 | 34.7 | 0.221269
316 | 2025-06-02 16:37 | 3.223 | 1.29834 | 0.251246 | 0.201427 | 25.92 | 34.7 | 0.221269
317 | 2025-06-02 16:37 | 3.233 | 1.31164 | 0.252536 | 0.20271 | 25.92 | 34.7 | 0.221269
318 | 2025-06-02 16:37 | 3.243 | 1.32476 | 0.253842 | 0.204138 | 25.92 | 34.7 | 0.221269
319 | 2025-06-02 16:37 | 3.253 | 1.33854 | 0.255152 | 0.205624 | 25.92 | 34.7 | 0.224968
320 | 2025-06-02 16:37 | 3.263 | 1.35357 | 0.256542 | 0.207098 | 25.92 | 34.7 | 0.224968
321 | 2025-06-02 16:37 | 3.273 | 1.36913 | 0.258064 | 0.208685 | 25.92 | 34.7 | 0.224968
322 | 2025-06-02 16:37 | 3.283 | 1.38446 | 0.259651 | 0.210414 | 25.92 | 34.7 | 0.22901
323 | 2025-06-02 16:37 | 3.293 | 1.39989 | 0.261169 | 0.21215 | 25.92 | 34.7 | 0.22901
324 | 2025-06-02 16:37 | 3.303 | 1.4158 | 0.262715 | 0.213932 | 25.92 | 34.7 | 0.22901
325 | 2025-06-02 16:37 | 3.313 | 1.43203 | 0.264296 | 0.215603 | 25.92 | 34.7 | 0.233714
326 | 2025-06-02 16:37 | 3.323 | 1.44762 | 0.265899 | 0.21723 | 25.92 | 34.7 | 0.233714
327 | 2025-06-02 16:37 | 3.333 | 1.46191 | 0.267448 | 0.218725 | 25.92 | 34.7 | 0.233714
328 | 2025-06-02 16:37 | 3.343 | 1.4762 | 0.269045 | 0.220067 | 25.92 | 34.7 | 0.238823
329 | 2025-06-02 16:37 | 3.353 | 1.48961 | 0.27053 | 0.221152 | 25.92 | 34.7 | 0.238823
330 | 2025-06-02 16:37 | 3.363 | 1.50212 | 0.271923 | 0.222152 | 25.92 | 34.7 | 0.238823
331 | 2025-06-02 16:37 | 3.373 | 1.51367 | 0.273247 | 0.223196 | 25.92 | 34.7 | 0.24387
332 | 2025-06-02 16:37 | 3.383 | 1.52524 | 0.274512 | 0.224317 | 25.92 | 34.7 | 0.24387
333 | 2025-06-02 16:37 | 3.393 | 1.53706 | 0.275745 | 0.225487 | 25.92 | 34.7 | 0.24387
334 | 2025-06-02 16:37 | 3.403 | 1.54961 | 0.277088 | 0.226802 | 25.92 | 34.7 | 0.247863
335 | 2025-06-02 16:37 | 3.413 | 1.56253 | 0.2784 | 0.228096 | 25.92 | 34.7 | 0.247863
336 | 2025-06-02 16:37 | 3.423 | 1.57575 | 0.279737 | 0.229465 | 25.92 | 34.7 | 0.247863
337 | 2025-06-02 16:37 | 3.433 | 1.58888 | 0.280952 | 0.230796 | 25.92 | 34.7 | 0.251559
338 | 2025-06-02 16:37 | 3.443 | 1.60274 | 0.28218 | 0.232269 | 25.92 | 34.7 | 0.251559
339 | 2025-06-02 16:37 | 3.453 | 1.61678 | 0.283364 | 0.233715 | 25.92 | 34.7 | 0.251559
340 | 2025-06-02 16:37 | 3.463 | 1.631 | 0.284579 | 0.235204 | 25.92 | 34.7 | 0.251559
341 | 2025-06-02 16:37 | 3.473 | 1.64587 | 0.28583 | 0.236781 | 25.92 | 34.7 | 0.255747
342 | 2025-06-02 16:37 | 3.483 | 1.66088 | 0.287118 | 0.238313 | 25.92 | 34.7 | 0.255747
343 | 2025-06-02 16:37 | 3.493 | 1.67623 | 0.288529 | 0.239906 | 25.92 | 34.7 | 0.255747
344 | 2025-06-02 16:37 | 3.503 | 1.69184 | 0.290052 | 0.241649 | 25.92 | 34.7 | 0.25992
345 | 2025-06-02 16:37 | 3.513 | 1.70764 | 0.291592 | 0.243334 | 25.92 | 34.7 | 0.25992
346 | 2025-06-02 16:37 | 3.523 | 1.7228 | 0.293117 | 0.244923 | 25.92 | 34.7 | 0.25992
347 | 2025-06-02 16:37 | 3.533 | 1.73837 | 0.294566 | 0.246529 | 25.92 | 34.7 | 0.264528
348 | 2025-06-02 16:37 | 3.543 | 1.75283 | 0.295879 | 0.248175 | 25.92 | 34.7 | 0.264528
349 | 2025-06-02 16:37 | 3.553 | 1.76686 | 0.297169 | 0.249924 | 25.92 | 34.7 | 0.264528
350 | 2025-06-02 16:37 | 3.563 | 1.78032 | 0.298351 | 0.251586 | 25.92 | 34.7 | 0.269536
351 | 2025-06-02 16:37 | 3.573 | 1.79395 | 0.299492 | 0.253155 | 25.92 | 34.7 | 0.269536
352 | 2025-06-02 16:37 | 3.583 | 1.80698 | 0.300598 | 0.254503 | 25.92 | 34.7 | 0.269536
353 | 2025-06-02 16:37 | 3.593 | 1.81991 | 0.301795 | 0.255801 | 25.92 | 34.7 | 0.274099
354 | 2025-06-02 16:37 | 3.603 | 1.83276 | 0.303004 | 0.257122 | 25.92 | 34.7 | 0.274099
355 | 2025-06-02 16:37 | 3.613 | 1.84584 | 0.304138 | 0.258474 | 25.92 | 34.7 | 0.274099
356 | 2025-06-02 16:37 | 3.623 | 1.85865 | 0.305359 | 0.259835 | 25.92 | 34.7 | 0.27832
357 | 2025-06-02 16:37 | 3.633 | 1.87246 | 0.306685 | 0.261256 | 25.92 | 34.7 | 0.27832
358 | 2025-06-02 16:37 | 3.643 | 1.88659 | 0.308107 | 0.262728 | 25.92 | 34.7 | 0.27832
359 | 2025-06-02 16:37 | 3.653 | 1.90061 | 0.309486 | 0.264268 | 25.92 | 34.7 | 0.27832
360 | 2025-06-02 16:37 | 3.663 | 1.89835 | 0.311406 | 0.266482 | 25.92 | 34.7 | 0.282335
361 | 2025-06-02 16:37 | 3.673 | 1.50851 | 0.32761 | 0.290491 | 25.92 | 34.7 | 0.282335
362 | 2025-06-02 16:37 | 3.683 | 0.841022 | 0.352011 | 0.332977 | 25.92 | 34.7 | 0.282335
363 | 2025-06-02 16:37 | 3.693 | 0.349136 | 0.370706 | 0.362416 | 25.92 | 34.7 | 0.286884
364 | 2025-06-02 16:37 | 3.703 | 0.116225 | 0.379846 | 0.375393 | 25.92 | 34.7 | 0.286884
365 | 2025-06-02 16:37 | 3.713 | 0.0224551 | 0.382563 | 0.379259 | 25.92 | 34.7 | 0.286884
366 | 2025-06-02 16:37 | 3.723 | -0.0116903 | 0.381247 | 0.377684 | 25.92 | 34.7 | 0.343552
367 | 2025-06-02 16:37 | 3.733 | -0.0242455 | 0.3765 | 0.372577 | 25.92 | 34.7 | 0.343552
368 | 2025-06-02 16:37 | 3.743 | -0.0296836 | 0.369684 | 0.365419 | 25.92 | 34.7 | 0.343552
369 | 2025-06-02 16:37 | 3.753 | -0.0328529 | 0.361606 | 0.357088 | 25.92 | 34.7 | 0.380947
370 | 2025-06-02 16:37 | 3.763 | -0.0351698 | 0.352934 | 0.347938 | 25.92 | 34.7 | 0.380947
371 | 2025-06-02 16:37 | 3.773 | -0.0359536 | 0.343947 | 0.338555 | 25.92 | 34.7 | 0.380947
372 | 2025-06-02 16:37 | 3.783 | -0.035837 | 0.333945 | 0.328564 | 25.92 | 34.7 | 0.365248
373 | 2025-06-02 16:37 | 3.793 | -0.036015 | 0.324273 | 0.319133 | 25.92 | 34.7 | 0.365248
374 | 2025-06-02 16:37 | 3.803 | -0.0379369 | 0.31549 | 0.30985 | 25.92 | 34.7 | 0.365248
375 | 2025-06-02 16:37 | 3.813 | -0.0410267 | 0.309349 | 0.303224 | 25.92 | 34.7 | 0.335927
376 | 2025-06-02 16:37 | 3.823 | -0.0429134 | 0.305504 | 0.299268 | 25.92 | 34.7 | 0.335927
377 | 2025-06-02 16:37 | 3.833 | -0.0420798 | 0.303576 | 0.297418 | 25.92 | 34.7 | 0.335927
378 | 2025-06-02 16:37 | 3.843 | -0.0394925 | 0.302724 | 0.296671 | 25.92 | 34.7 | 0.308637
379 | 2025-06-02 16:37 | 3.853 | -0.0359073 | 0.302459 | 0.296939 | 25.92 | 34.7 | 0.308637
380 | 2025-06-02 16:37 | 3.863 | -0.0322111 | 0.303372 | 0.299343 | 25.92 | 34.7 | 0.308637
381 | 2025-06-02 16:37 | 3.873 | -0.029756 | 0.306644 | 0.303961 | 25.92 | 34.7 | 0.308637
382 | 2025-06-02 16:37 | 3.883 | -0.0293468 | 0.312018 | 0.310088 | 25.92 | 34.7 | 0.299801
383 | 2025-06-02 16:37 | 3.893 | -0.031063 | 0.318424 | 0.316575 | 25.92 | 34.7 | 0.299801
384 | 2025-06-02 16:37 | 3.903 | -0.0340158 | 0.324824 | 0.322678 | 25.92 | 34.7 | 0.299801
385 | 2025-06-02 16:37 | 3.913 | -0.0362092 | 0.329624 | 0.327134 | 25.92 | 34.7 | 0.305328
386 | 2025-06-02 16:37 | 3.923 | -0.036463 | 0.332138 | 0.329425 | 25.92 | 34.7 | 0.305328
387 | 2025-06-02 16:37 | 3.933 | -0.0361052 | 0.333245 | 0.330428 | 25.92 | 34.7 | 0.305328
388 | 2025-06-02 16:37 | 3.943 | -0.0360188 | 0.33371 | 0.330841 | 25.92 | 34.7 | 0.324993
389 | 2025-06-02 16:37 | 3.953 | -0.0359264 | 0.333919 | 0.331015 | 25.92 | 34.7 | 0.324993
390 | 2025-06-02 16:37 | 3.963 | -0.0360816 | 0.33403 | 0.331074 | 25.92 | 34.7 | 0.324993
391 | 2025-06-02 16:37 | 3.973 | -0.0369332 | 0.334051 | 0.3311 | 25.92 | 34.7 | 0.332009
392 | 2025-06-02 16:37 | 3.983 | -0.0395777 | 0.334018 | 0.331084 | 25.92 | 34.7 | 0.332009
393 | 2025-06-02 16:37 | 3.993 | -0.0433806 | 0.334022 | 0.331071 | 25.92 | 34.7 | 0.332009
394 | 2025-06-02 16:37 | 4.003 | -0.0469906 | 0.334041 | 0.33107 | 25.92 | 34.7 | 0.33257
395 | 2025-06-02 16:37 | 4.013 | -0.0488 | 0.334032 | 0.331051 | 25.92 | 34.7 | 0.33257
396 | 2025-06-02 16:37 | 4.023 | -0.0487935 | 0.334555 | 0.331584 | 25.92 | 34.7 | 0.33257
397 | 2025-06-02 16:37 | 4.033 | -0.047497 | 0.336064 | 0.333237 | 25.92 | 34.7 | 0.33255
398 | 2025-06-02 16:37 | 4.043 | -0.0463696 | 0.338464 | 0.335673 | 25.92 | 34.7 | 0.33255
399 | 2025-06-02 16:37 | 4.053 | -0.0462515 | 0.341208 | 0.338594 | 25.92 | 34.7 | 0.33255
400 | 2025-06-02 16:37 | 4.063 | -0.0457988 | 0.343892 | 0.341761 | 25.92 | 34.7 | 0.33255
401 | 2025-06-02 16:37 | 4.073 | -0.0434503 | 0.346676 | 0.345037 | 25.92 | 34.7 | 0.334265
402 | 2025-06-02 16:37 | 4.083 | -0.0405368 | 0.349406 | 0.348105 | 25.92 | 34.7 | 0.334265
403 | 2025-06-02 16:37 | 4.093 | -0.0386655 | 0.352134 | 0.351016 | 25.92 | 34.7 | 0.334265
404 | 2025-06-02 16:37 | 4.103 | -0.0376402 | 0.354559 | 0.35343 | 25.92 | 34.7 | 0.342842
405 | 2025-06-02 16:37 | 4.113 | -0.0372056 | 0.355933 | 0.354722 | 25.92 | 34.7 | 0.342842
406 | 2025-06-02 16:37 | 4.123 | -0.0370367 | 0.356687 | 0.355382 | 25.92 | 34.7 | 0.342842
407 | 2025-06-02 16:37 | 4.133 | -0.0367276 | 0.357008 | 0.355648 | 25.92 | 34.7 | 0.352271
408 | 2025-06-02 16:37 | 4.143 | -0.0370028 | 0.357168 | 0.355786 | 25.92 | 34.7 | 0.352271
409 | 2025-06-02 16:37 | 4.153 | -0.0392281 | 0.357258 | 0.355821 | 25.92 | 34.7 | 0.352271
410 | 2025-06-02 16:37 | 4.163 | -0.0428635 | 0.357282 | 0.355837 | 25.92 | 34.7 | 0.356141
411 | 2025-06-02 16:37 | 4.173 | -0.0463913 | 0.357247 | 0.355868 | 25.92 | 34.7 | 0.356141
412 | 2025-06-02 16:37 | 4.183 | -0.047785 | 0.357484 | 0.35656 | 25.92 | 34.7 | 0.356141
413 | 2025-06-02 16:37 | 4.193 | -0.0481223 | 0.35838 | 0.357959 | 25.92 | 34.7 | 0.356556
414 | 2025-06-02 16:37 | 4.203 | -0.0483539 | 0.360071 | 0.359872 | 25.92 | 34.7 | 0.356556
415 | 2025-06-02 16:37 | 4.213 | -0.0482937 | 0.362443 | 0.362149 | 25.92 | 34.7 | 0.356556
416 | 2025-06-02 16:37 | 4.223 | -0.047884 | 0.365386 | 0.364783 | 25.92 | 34.7 | 0.357644
417 | 2025-06-02 16:37 | 4.233 | -0.0455978 | 0.368033 | 0.367444 | 25.92 | 34.7 | 0.357644
418 | 2025-06-02 16:37 | 4.243 | -0.0422066 | 0.370498 | 0.370191 | 25.92 | 34.7 | 0.357644
419 | 2025-06-02 16:37 | 4.253 | -0.0399988 | 0.372642 | 0.372619 | 25.92 | 34.7 | 0.357644
420 | 2025-06-02 16:37 | 4.263 | -0.0390947 | 0.374743 | 0.374922 | 25.92 | 34.7 | 0.364567
421 | 2025-06-02 16:37 | 4.273 | -0.0385641 | 0.376667 | 0.37705 | 25.92 | 34.7 | 0.364567
422 | 2025-06-02 16:37 | 4.283 | -0.0379963 | 0.378265 | 0.378946 | 25.92 | 34.7 | 0.364567
423 | 2025-06-02 16:37 | 4.293 | -0.0380636 | 0.379319 | 0.380243 | 25.92 | 34.7 | 0.372642
424 | 2025-06-02 16:37 | 4.303 | -0.0387206 | 0.379888 | 0.380858 | 25.92 | 34.7 | 0.372642
425 | 2025-06-02 16:37 | 4.313 | -0.0392141 | 0.380241 | 0.381098 | 25.92 | 34.7 | 0.372642
426 | 2025-06-02 16:37 | 4.323 | -0.0404247 | 0.380478 | 0.381223 | 25.92 | 34.7 | 0.37892
427 | 2025-06-02 16:37 | 4.333 | -0.0429519 | 0.380559 | 0.381239 | 25.92 | 34.7 | 0.37892
428 | 2025-06-02 16:37 | 4.343 | -0.0461318 | 0.380651 | 0.381248 | 25.92 | 34.7 | 0.37892
429 | 2025-06-02 16:37 | 4.353 | -0.0488751 | 0.38081 | 0.381671 | 25.92 | 34.7 | 0.380736
430 | 2025-06-02 16:37 | 4.363 | -0.0501054 | 0.381441 | 0.382915 | 25.92 | 34.7 | 0.380736
431 | 2025-06-02 16:37 | 4.373 | -0.0498768 | 0.382689 | 0.384887 | 25.92 | 34.7 | 0.380736
432 | 2025-06-02 16:37 | 4.383 | -0.0491069 | 0.384582 | 0.387303 | 25.92 | 34.7 | 0.381032
433 | 2025-06-02 16:37 | 4.393 | -0.048851 | 0.386795 | 0.389753 | 25.92 | 34.7 | 0.381032
434 | 2025-06-02 16:37 | 4.403 | -0.0485353 | 0.389112 | 0.392074 | 25.92 | 34.7 | 0.381032
435 | 2025-06-02 16:37 | 4.413 | -0.0464508 | 0.391338 | 0.394345 | 25.92 | 34.7 | 0.385269
436 | 2025-06-02 16:37 | 4.423 | -0.042981 | 0.393474 | 0.39664 | 25.92 | 34.7 | 0.385269
437 | 2025-06-02 16:37 | 4.433 | -0.0395927 | 0.395327 | 0.398688 | 25.92 | 34.7 | 0.385269
438 | 2025-06-02 16:37 | 4.443 | -0.0381237 | 0.396973 | 0.400454 | 25.92 | 34.7 | 0.385269
439 | 2025-06-02 16:37 | 4.453 | -0.0377306 | 0.398423 | 0.402005 | 25.92 | 34.7 | 0.392627
440 | 2025-06-02 16:37 | 4.463 | -0.0371774 | 0.399724 | 0.40349 | 25.92 | 34.7 | 0.392627
441 | 2025-06-02 16:37 | 4.473 | -0.0365858 | 0.400884 | 0.40473 | 25.92 | 34.7 | 0.392627
442 | 2025-06-02 16:37 | 4.483 | -0.0362782 | 0.401861 | 0.405741 | 25.92 | 34.7 | 0.398869
443 | 2025-06-02 16:37 | 4.493 | -0.0372267 | 0.402554 | 0.406429 | 25.92 | 34.7 | 0.398869
444 | 2025-06-02 16:37 | 4.503 | -0.040189 | 0.403197 | 0.406973 | 25.92 | 34.7 | 0.398869
445 | 2025-06-02 16:37 | 4.513 | -0.0433622 | 0.403679 | 0.407488 | 25.92 | 34.7 | 0.40305
446 | 2025-06-02 16:37 | 4.523 | -0.0453884 | 0.404245 | 0.408166 | 25.92 | 34.7 | 0.40305
447 | 2025-06-02 16:37 | 4.533 | -0.0472726 | 0.405136 | 0.409062 | 25.92 | 34.7 | 0.40305
448 | 2025-06-02 16:37 | 4.543 | -0.0487058 | 0.406506 | 0.410365 | 25.92 | 34.7 | 0.405286
449 | 2025-06-02 16:37 | 4.553 | -0.0493462 | 0.408137 | 0.411871 | 25.92 | 34.7 | 0.405286
450 | 2025-06-02 16:37 | 4.563 | -0.0496891 | 0.410085 | 0.413471 | 25.92 | 34.7 | 0.405286
451 | 2025-06-02 16:37 | 4.573 | -0.0496565 | 0.412091 | 0.415176 | 25.92 | 34.7 | 0.407892
452 | 2025-06-02 16:37 | 4.583 | -0.0491676 | 0.414244 | 0.417104 | 25.92 | 34.7 | 0.407892
453 | 2025-06-02 16:37 | 4.593 | -0.0477348 | 0.416263 | 0.418924 | 25.92 | 34.7 | 0.407892
454 | 2025-06-02 16:37 | 4.603 | -0.045612 | 0.418163 | 0.420663 | 25.92 | 34.7 | 0.413241
455 | 2025-06-02 16:37 | 4.613 | -0.0432823 | 0.419838 | 0.422193 | 25.92 | 34.7 | 0.413241
456 | 2025-06-02 16:37 | 4.623 | -0.0417609 | 0.421378 | 0.423611 | 25.92 | 34.7 | 0.413241
457 | 2025-06-02 16:37 | 4.633 | -0.0415786 | 0.422712 | 0.424839 | 25.92 | 34.7 | 0.413241
458 | 2025-06-02 16:37 | 4.643 | -0.0429134 | 0.423903 | 0.425947 | 25.92 | 34.7 | 0.419249
459 | 2025-06-02 16:37 | 4.653 | -0.0448325 | 0.425006 | 0.426856 | 25.92 | 34.7 | 0.419249
460 | 2025-06-02 16:37 | 4.663 | -0.0462425 | 0.426001 | 0.427665 | 25.92 | 34.7 | 0.419249
461 | 2025-06-02 16:37 | 4.673 | -0.0474052 | 0.426977 | 0.428532 | 25.92 | 34.7 | 0.423781
462 | 2025-06-02 16:37 | 4.683 | -0.0483671 | 0.42801 | 0.429524 | 25.92 | 34.7 | 0.423781
463 | 2025-06-02 16:37 | 4.693 | -0.0490009 | 0.429113 | 0.430719 | 25.92 | 34.7 | 0.423781
464 | 2025-06-02 16:37 | 4.703 | -0.0494482 | 0.430503 | 0.432287 | 25.92 | 34.7 | 0.426936
465 | 2025-06-02 16:37 | 4.713 | -0.0495706 | 0.432066 | 0.434109 | 25.92 | 34.7 | 0.426936
466 | 2025-06-02 16:37 | 4.723 | -0.0496494 | 0.433903 | 0.436172 | 25.92 | 34.7 | 0.426936
467 | 2025-06-02 16:37 | 4.733 | -0.0492782 | 0.435642 | 0.438021 | 25.92 | 34.7 | 0.430123
468 | 2025-06-02 16:37 | 4.743 | -0.048341 | 0.437288 | 0.439701 | 25.92 | 34.7 | 0.430123
469 | 2025-06-02 16:37 | 4.753 | -0.0477922 | 0.438806 | 0.441173 | 25.92 | 34.7 | 0.430123
470 | 2025-06-02 16:37 | 4.763 | -0.0473209 | 0.440244 | 0.44253 | 25.92 | 34.7 | 0.435338
471 | 2025-06-02 16:37 | 4.773 | -0.0475661 | 0.44147 | 0.443744 | 25.92 | 34.7 | 0.435338
472 | 2025-06-02 16:37 | 4.783 | -0.047873 | 0.442524 | 0.444828 | 25.92 | 34.7 | 0.435338
473 | 2025-06-02 16:37 | 4.793 | -0.0486622 | 0.443484 | 0.445881 | 25.92 | 34.7 | 0.44057
474 | 2025-06-02 16:37 | 4.803 | -0.0491548 | 0.444509 | 0.44706 | 25.92 | 34.7 | 0.44057
475 | 2025-06-02 16:37 | 4.813 | -0.0493232 | 0.44561 | 0.448489 | 25.92 | 34.7 | 0.44057
476 | 2025-06-02 16:37 | 4.823 | -0.0493677 | 0.446926 | 0.450171 | 25.92 | 34.7 | 0.444286
477 | 2025-06-02 16:37 | 4.833 | -0.0492431 | 0.448392 | 0.451891 | 25.92 | 34.7 | 0.444286
478 | 2025-06-02 16:37 | 4.843 | -0.0495923 | 0.449884 | 0.45347 | 25.92 | 34.7 | 0.444286
479 | 2025-06-02 16:37 | 4.853 | -0.0498168 | 0.451488 | 0.454892 | 25.92 | 34.7 | 0.448084
480 | 2025-06-02 16:37 | 4.863 | -0.0497613 | 0.453103 | 0.456079 | 25.92 | 34.7 | 0.448084
481 | 2025-06-02 16:37 | 4.873 | -0.0495492 | 0.454761 | 0.457157 | 25.92 | 34.7 | 0.448084
482 | 2025-06-02 16:37 | 4.883 | -0.0495743 | 0.456389 | 0.458265 | 25.92 | 34.7 | 0.448084
483 | 2025-06-02 16:37 | 4.893 | -0.0498749 | 0.457998 | 0.459425 | 25.92 | 34.7 | 0.45232
484 | 2025-06-02 16:37 | 4.903 | -0.0498438 | 0.459535 | 0.460571 | 25.92 | 34.7 | 0.45232
485 | 2025-06-02 16:37 | 4.913 | -0.0493486 | 0.460974 | 0.461707 | 25.92 | 34.7 | 0.45232
486 | 2025-06-02 16:37 | 4.923 | -0.0486689 | 0.46242 | 0.462932 | 25.92 | 34.7 | 0.457334
487 | 2025-06-02 16:37 | 4.933 | -0.0482829 | 0.463688 | 0.464053 | 25.92 | 34.7 | 0.457334
488 | 2025-06-02 16:37 | 4.943 | -0.0481979 | 0.464996 | 0.465309 | 25.92 | 34.7 | 0.457334
489 | 2025-06-02 16:37 | 4.953 | -0.0486139 | 0.466435 | 0.466676 | 25.92 | 34.7 | 0.461504
490 | 2025-06-02 16:37 | 4.963 | -0.0490918 | 0.467966 | 0.468135 | 25.92 | 34.7 | 0.461504
491 | 2025-06-02 16:37 | 4.973 | -0.0490953 | 0.46943 | 0.469658 | 25.92 | 34.7 | 0.461504
492 | 2025-06-02 16:37 | 4.983 | -0.0490808 | 0.470922 | 0.471245 | 25.92 | 34.7 | 0.465552
493 | 2025-06-02 16:37 | 4.993 | -0.0486328 | 0.472282 | 0.47276 | 25.92 | 34.7 | 0.465552
494 | 2025-06-02 16:37 | 5.003 | -0.0482079 | 0.473585 | 0.474282 | 25.92 | 34.7 | 0.465552
495 | 2025-06-02 16:37 | 5.013 | -0.0481364 | 0.474929 | 0.475663 | 25.92 | 34.7 | 0.470329
496 | 2025-06-02 16:37 | 5.023 | -0.0479843 | 0.476383 | 0.477054 | 25.92 | 34.7 | 0.470329
497 | 2025-06-02 16:37 | 5.033 | -0.0481864 | 0.477801 | 0.478327 | 25.92 | 34.7 | 0.470329
498 | 2025-06-02 16:37 | 5.043 | -0.0483556 | 0.479335 | 0.479704 | 25.92 | 34.7 | 0.474878
499 | 2025-06-02 16:37 | 5.053 | -0.0481468 | 0.480747 | 0.481084 | 25.92 | 34.7 | 0.474878
500 | 2025-06-02 16:37 | 5.063 | -0.0475841 | 0.482096 | 0.482485 | 25.92 | 34.7 | 0.474878
501 | 2025-06-02 16:37 | 5.073 | -0.0472244 | 0.483302 | 0.48374 | 25.92 | 34.7 | 0.479109
502 | 2025-06-02 16:37 | 5.083 | -0.0474324 | 0.484518 | 0.485 | 25.92 | 34.7 | 0.479109
503 | 2025-06-02 16:37 | 5.093 | -0.0477335 | 0.48579 | 0.486306 | 25.92 | 34.7 | 0.479109
504 | 2025-06-02 16:37 | 5.103 | -0.0477625 | 0.487226 | 0.487668 | 25.92 | 34.7 | 0.479109
505 | 2025-06-02 16:37 | 5.113 | -0.0477506 | 0.488675 | 0.489041 | 25.92 | 34.7 | 0.483404
506 | 2025-06-02 16:37 | 5.123 | -0.0478437 | 0.490092 | 0.490439 | 25.92 | 34.7 | 0.483404
507 | 2025-06-02 16:37 | 5.133 | -0.048197 | 0.491504 | 0.491858 | 25.92 | 34.7 | 0.483404
508 | 2025-06-02 16:37 | 5.143 | -0.0483361 | 0.492889 | 0.493443 | 25.92 | 34.7 | 0.487461
509 | 2025-06-02 16:37 | 5.153 | -0.0482523 | 0.494256 | 0.495072 | 25.92 | 34.7 | 0.487461
510 | 2025-06-02 16:37 | 5.163 | -0.0479719 | 0.495696 | 0.49672 | 25.92 | 34.7 | 0.487461
511 | 2025-06-02 16:37 | 5.173 | -0.0472791 | 0.497081 | 0.498215 | 25.92 | 34.7 | 0.491842
512 | 2025-06-02 16:37 | 5.183 | -0.0468706 | 0.498326 | 0.499441 | 25.92 | 34.7 | 0.491842
513 | 2025-06-02 16:37 | 5.193 | -0.0469389 | 0.499486 | 0.500553 | 25.92 | 34.7 | 0.491842
514 | 2025-06-02 16:37 | 5.203 | -0.0476232 | 0.500597 | 0.501733 | 25.92 | 34.7 | 0.496518
515 | 2025-06-02 16:37 | 5.213 | -0.0481836 | 0.501745 | 0.502879 | 25.92 | 34.7 | 0.496518
516 | 2025-06-02 16:37 | 5.223 | -0.0484996 | 0.503091 | 0.504183 | 25.92 | 34.7 | 0.496518
517 | 2025-06-02 16:37 | 5.233 | -0.0484327 | 0.504763 | 0.505672 | 25.92 | 34.7 | 0.500354
518 | 2025-06-02 16:37 | 5.243 | -0.0484699 | 0.506495 | 0.50717 | 25.92 | 34.7 | 0.500354
519 | 2025-06-02 16:37 | 5.253 | -0.0490103 | 0.50828 | 0.508825 | 25.92 | 34.7 | 0.500354
520 | 2025-06-02 16:37 | 5.263 | -0.0490395 | 0.509952 | 0.510573 | 25.92 | 34.7 | 0.504296
521 | 2025-06-02 16:37 | 5.27299 | -0.0486293 | 0.51154 | 0.51227 | 25.92 | 34.7 | 0.504296
522 | 2025-06-02 16:37 | 5.28299 | -0.0477894 | 0.512999 | 0.51373 | 25.92 | 34.7 | 0.504296
523 | 2025-06-02 16:37 | 5.29299 | -0.0474633 | 0.514343 | 0.514904 | 25.92 | 34.7 | 0.509387
524 | 2025-06-02 16:37 | 5.30299 | -0.047748 | 0.515538 | 0.515851 | 25.92 | 34.7 | 0.509387
525 | 2025-06-02 16:37 | 5.31299 | -0.0481991 | 0.516621 | 0.516742 | 25.92 | 34.7 | 0.509387
526 | 2025-06-02 16:37 | 5.32299 | -0.0482674 | 0.517804 | 0.517919 | 25.92 | 34.7 | 0.51428
527 | 2025-06-02 16:37 | 5.33299 | -0.0483953 | 0.519077 | 0.519299 | 25.92 | 34.7 | 0.51428
528 | 2025-06-02 16:37 | 5.34299 | -0.0486122 | 0.520414 | 0.520883 | 25.92 | 34.7 | 0.51428
529 | 2025-06-02 16:37 | 5.35299 | -0.0486663 | 0.521734 | 0.522409 | 25.92 | 34.7 | 0.517623
530 | 2025-06-02 16:37 | 5.36299 | -0.0486736 | 0.523074 | 0.52383 | 25.92 | 34.7 | 0.517623
531 | 2025-06-02 16:37 | 5.37299 | -0.048237 | 0.524416 | 0.52525 | 25.92 | 34.7 | 0.517623
532 | 2025-06-02 16:37 | 5.38299 | -0.0479714 | 0.525706 | 0.526718 | 25.92 | 34.7 | 0.517623
533 | 2025-06-02 16:37 | 5.39299 | -0.0482949 | 0.527063 | 0.528333 | 25.92 | 34.7 | 0.52194
534 | 2025-06-02 16:37 | 5.40299 | -0.0484467 | 0.528478 | 0.529934 | 25.92 | 34.7 | 0.52194
535 | 2025-06-02 16:37 | 5.41299 | -0.0484068 | 0.529917 | 0.531361 | 25.92 | 34.7 | 0.52194
536 | 2025-06-02 16:37 | 5.42299 | -0.0487399 | 0.531407 | 0.532768 | 25.92 | 34.7 | 0.526219
537 | 2025-06-02 16:37 | 5.43299 | -0.0491524 | 0.532858 | 0.534276 | 25.92 | 34.7 | 0.526219
538 | 2025-06-02 16:37 | 5.44299 | -0.0493024 | 0.534347 | 0.536091 | 25.92 | 34.7 | 0.526219
539 | 2025-06-02 16:37 | 5.45299 | -0.0488749 | 0.53583 | 0.538007 | 25.92 | 34.7 | 0.530795
540 | 2025-06-02 16:37 | 5.46299 | -0.0476845 | 0.537269 | 0.539752 | 25.92 | 34.7 | 0.530795
541 | 2025-06-02 16:37 | 5.47299 | -0.0466738 | 0.538589 | 0.541265 | 25.92 | 34.7 | 0.530795
542 | 2025-06-02 16:37 | 5.48299 | -0.0461387 | 0.539775 | 0.542634 | 25.92 | 34.7 | 0.535733
543 | 2025-06-02 16:37 | 5.49299 | -0.047014 | 0.540642 | 0.54366 | 25.92 | 34.7 | 0.535733
544 | 2025-06-02 16:37 | 5.50299 | -0.0477971 | 0.541404 | 0.544609 | 25.92 | 34.7 | 0.535733
545 | 2025-06-02 16:37 | 5.51299 | -0.0487078 | 0.542235 | 0.545769 | 25.92 | 34.7 | 0.540518
546 | 2025-06-02 16:37 | 5.52299 | -0.0492705 | 0.543205 | 0.547124 | 25.92 | 34.7 | 0.540518
547 | 2025-06-02 16:37 | 5.53299 | -0.0493351 | 0.544347 | 0.54862 | 25.92 | 34.7 | 0.540518
548 | 2025-06-02 16:37 | 5.54299 | -0.049735 | 0.545642 | 0.550189 | 25.92 | 34.7 | 0.543012
549 | 2025-06-02 16:37 | 5.55299 | -0.0504537 | 0.54707 | 0.552001 | 25.92 | 34.7 | 0.543012
550 | 2025-06-02 16:37 | 5.56299 | -0.0508755 | 0.548592 | 0.554014 | 25.92 | 34.7 | 0.543012
551 | 2025-06-02 16:37 | 5.57299 | -0.0504784 | 0.550352 | 0.555883 | 25.92 | 34.7 | 0.547452
552 | 2025-06-02 16:37 | 5.58299 | -0.0496826 | 0.55219 | 0.557425 | 25.92 | 34.7 | 0.547452
553 | 2025-06-02 16:37 | 5.59299 | -0.0488989 | 0.553847 | 0.558789 | 25.92 | 34.7 | 0.547452
554 | 2025-06-02 16:37 | 5.60299 | -0.0484477 | 0.555214 | 0.560095 | 25.92 | 34.7 | 0.55261
555 | 2025-06-02 16:37 | 5.61299 | -0.047869 | 0.556258 | 0.561268 | 25.92 | 34.7 | 0.55261
556 | 2025-06-02 16:37 | 5.62299 | -0.0473604 | 0.557239 | 0.56252 | 25.92 | 34.7 | 0.55261
557 | 2025-06-02 16:37 | 5.63299 | -0.0475646 | 0.558202 | 0.563826 | 25.92 | 34.7 | 0.55261
558 | 2025-06-02 16:37 | 5.64299 | -0.0479667 | 0.559295 | 0.565263 | 25.92 | 34.7 | 0.557541
559 | 2025-06-02 16:37 | 5.65299 | -0.0482488 | 0.560422 | 0.566671 | 25.92 | 34.7 | 0.557541
560 | 2025-06-02 16:37 | 5.66299 | -0.048984 | 0.561555 | 0.568043 | 25.92 | 34.7 | 0.557541
561 | 2025-06-02 16:37 | 5.67299 | -0.04927 | 0.562831 | 0.569375 | 25.92 | 34.7 | 0.56102
562 | 2025-06-02 16:37 | 5.68299 | -0.047742 | 0.56413 | 0.570575 | 25.92 | 34.7 | 0.56102
563 | 2025-06-02 16:37 | 5.69299 | -0.0441854 | 0.565405 | 0.571712 | 25.92 | 34.7 | 0.56102
564 | 2025-06-02 16:37 | 5.70299 | -0.0406235 | 0.566713 | 0.573084 | 25.92 | 34.7 | 0.565073
565 | 2025-06-02 16:37 | 5.71299 | -0.0384395 | 0.567882 | 0.57441 | 25.92 | 34.7 | 0.565073
566 | 2025-06-02 16:37 | 5.72299 | -0.037666 | 0.568871 | 0.575435 | 25.92 | 34.7 | 0.565073
567 | 2025-06-02 16:37 | 5.73299 | -0.0379393 | 0.569481 | 0.57598 | 25.92 | 34.7 | 0.568729
568 | 2025-06-02 16:37 | 5.74299 | -0.038252 | 0.569783 | 0.576181 | 25.92 | 34.7 | 0.568729
569 | 2025-06-02 16:37 | 5.75299 | -0.0383517 | 0.56995 | 0.576165 | 25.92 | 34.7 | 0.568729
570 | 2025-06-02 16:37 | 5.76299 | -0.0384971 | 0.570158 | 0.576222 | 25.92 | 34.7 | 0.572404
571 | 2025-06-02 16:37 | 5.77299 | -0.0385647 | 0.570314 | 0.576261 | 25.92 | 34.7 | 0.572404
572 | 2025-06-02 16:37 | 5.78299 | -0.0383526 | 0.570455 | 0.576318 | 25.92 | 34.7 | 0.572404
573 | 2025-06-02 16:37 | 5.79299 | -0.0379731 | 0.570561 | 0.57633 | 25.92 | 34.7 | 0.573131
574 | 2025-06-02 16:37 | 5.80299 | -0.0377925 | 0.570642 | 0.576365 | 25.92 | 34.7 | 0.573131
575 | 2025-06-02 16:37 | 5.81299 | -0.0376922 | 0.570651 | 0.576386 | 25.92 | 34.7 | 0.573131
576 | 2025-06-02 16:37 | 5.82299 | -0.037835 | 0.570719 | 0.576452 | 25.92 | 34.7 | 0.573439
577 | 2025-06-02 16:37 | 5.83299 | -0.0381862 | 0.570716 | 0.576464 | 25.92 | 34.7 | 0.573439
578 | 2025-06-02 16:37 | 5.84299 | -0.038437 | 0.570713 | 0.57645 | 25.92 | 34.7 | 0.573439
579 | 2025-06-02 16:37 | 5.85299 | -0.0383038 | 0.570741 | 0.576438 | 25.92 | 34.7 | 0.573439
580 | 2025-06-02 16:37 | 5.86299 | -0.0378853 | 0.570737 | 0.576455 | 25.92 | 34.7 | 0.573581
581 | 2025-06-02 16:37 | 5.87299 | -0.0375749 | 0.570715 | 0.576435 | 25.92 | 34.7 | 0.573581
582 | 2025-06-02 16:37 | 5.88299 | -0.0370621 | 0.570741 | 0.576413 | 25.92 | 34.7 | 0.573581
583 | 2025-06-02 16:37 | 5.89299 | -0.036876 | 0.570779 | 0.576393 | 25.92 | 34.7 | 0.573589
584 | 2025-06-02 16:37 | 5.90299 | -0.0369967 | 0.57082 | 0.576432 | 25.92 | 34.7 | 0.573589
585 | 2025-06-02 16:37 | 5.91299 | -0.0370925 | 0.570841 | 0.576437 | 25.92 | 34.7 | 0.573589
586 | 2025-06-02 16:37 | 5.92299 | -0.0371595 | 0.57087 | 0.576433 | 25.92 | 34.7 | 0.573581
587 | 2025-06-02 16:37 | 5.93299 | -0.0374143 | 0.570803 | 0.576369 | 25.92 | 34.7 | 0.573581
588 | 2025-06-02 16:37 | 5.94299 | -0.0377647 | 0.570772 | 0.576312 | 25.92 | 34.7 | 0.573581
589 | 2025-06-02 16:37 | 5.95299 | -0.0382385 | 0.57081 | 0.576305 | 25.92 | 34.7 | 0.573651
590 | 2025-06-02 16:37 | 5.96299 | -0.0386308 | 0.570846 | 0.576334 | 25.92 | 34.7 | 0.573651
591 | 2025-06-02 16:37 | 5.97299 | -0.0388307 | 0.570819 | 0.576408 | 25.92 | 34.7 | 0.573651
592 | 2025-06-02 16:37 | 5.98299 | -0.0387394 | 0.570782 | 0.576446 | 25.92 | 34.7 | 0.573546
593 | 2025-06-02 16:37 | 5.99299 | -0.0386362 | 0.570742 | 0.576421 | 25.92 | 34.7 | 0.573546
594 | 2025-06-02 16:37 | 6.00299 | -0.0386607 | 0.570728 | 0.576402 | 25.92 | 34.7 | 0.573546
595 | 2025-06-02 16:37 | 6.01299 | -0.0385909 | 0.570777 | 0.576377 | 25.92 | 34.7 | 0.573611
596 | 2025-06-02 16:37 | 6.02299 | -0.0384188 | 0.570846 | 0.576367 | 25.92 | 34.7 | 0.573611
597 | 2025-06-02 16:37 | 6.03299 | -0.0382949 | 0.570866 | 0.576358 | 25.92 | 34.7 | 0.573611
598 | 2025-06-02 16:37 | 6.04299 | -0.0383816 | 0.570863 | 0.576347 | 25.92 | 34.7 | 0.573567
599 | 2025-06-02 16:37 | 6.05299 | -0.0385581 | 0.570856 | 0.576347 | 25.92 | 34.7 | 0.573567
600 | 2025-06-02 16:37 | 6.06299 | -0.0384638 | 0.570821 | 0.576342 | 25.92 | 34.7 | 0.573567
601 | 2025-06-02 16:37 | 6.07299 | -0.038156 | 0.570849 | 0.576369 | 25.92 | 34.7 | 0.573607
602 | 2025-06-02 16:37 | 6.08299 | -0.0377948 | 0.570863 | 0.576385 | 25.92 | 34.7 | 0.573607
603 | 2025-06-02 16:37 | 6.09299 | -0.037836 | 0.570869 | 0.576328 | 25.92 | 34.7 | 0.573607
604 | 2025-06-02 16:37 | 6.10299 | -0.0380331 | 0.570883 | 0.576337 | 25.92 | 34.7 | 0.573607
605 | 2025-06-02 16:37 | 6.11299 | -0.0383429 | 0.570785 | 0.576343 | 25.92 | 34.7 | 0.573607
606 | 2025-06-02 16:37 | 6.12299 | -0.0387251 | 0.57073 | 0.576324 | 25.92 | 34.7 | 0.573607
607 | 2025-06-02 16:37 | 6.13299 | -0.0391837 | 0.570747 | 0.576315 | 25.92 | 34.7 | 0.573607
608 | 2025-06-02 16:37 | 6.14299 | -0.0395207 | 0.570777 | 0.576357 | 25.92 | 34.7 | 0.573609
609 | 2025-06-02 16:37 | 6.15299 | -0.0395051 | 0.570812 | 0.576374 | 25.92 | 34.7 | 0.573609
610 | 2025-06-02 16:37 | 6.16299 | -0.0389983 | 0.570836 | 0.576362 | 25.92 | 34.7 | 0.573609
611 | 2025-06-02 16:37 | 6.17299 | -0.0382579 | 0.570848 | 0.576342 | 25.92 | 34.7 | 0.573533
612 | 2025-06-02 16:37 | 6.18299 | -0.0378092 | 0.570847 | 0.576316 | 25.92 | 34.7 | 0.573533
613 | 2025-06-02 16:37 | 6.19299 | -0.037727 | 0.570842 | 0.576299 | 25.92 | 34.7 | 0.573533
614 | 2025-06-02 16:37 | 6.20299 | -0.0378758 | 0.570855 | 0.576331 | 25.92 | 34.7 | 0.573602
615 | 2025-06-02 16:37 | 6.21299 | -0.0381611 | 0.570838 | 0.576347 | 25.92 | 34.7 | 0.573602
616 | 2025-06-02 16:37 | 6.22299 | -0.0380732 | 0.570844 | 0.576358 | 25.92 | 34.7 | 0.573602
617 | 2025-06-02 16:37 | 6.23299 | -0.0377757 | 0.570858 | 0.576312 | 25.92 | 34.7 | 0.573571
618 | 2025-06-02 16:37 | 6.24299 | -0.0375349 | 0.57087 | 0.576259 | 25.92 | 34.7 | 0.573571
619 | 2025-06-02 16:37 | 6.25299 | -0.0373219 | 0.570903 | 0.576223 | 25.92 | 34.7 | 0.573571
620 | 2025-06-02 16:37 | 6.26299 | -0.0372487 | 0.570944 | 0.576261 | 25.92 | 34.7 | 0.573593
621 | 2025-06-02 16:37 | 6.27299 | -0.0375272 | 0.570932 | 0.576232 | 25.92 | 34.7 | 0.573593
622 | 2025-06-02 16:37 | 6.28299 | -0.0381197 | 0.570924 | 0.576258 | 25.92 | 34.7 | 0.573593
623 | 2025-06-02 16:37 | 6.29299 | -0.0387901 | 0.570909 | 0.576301 | 25.92 | 34.7 | 0.573579
624 | 2025-06-02 16:37 | 6.30299 | -0.0392246 | 0.570914 | 0.576309 | 25.92 | 34.7 | 0.573579
625 | 2025-06-02 16:37 | 6.31299 | -0.0392605 | 0.57089 | 0.576246 | 25.92 | 34.7 | 0.573579
626 | 2025-06-02 16:37 | 6.32299 | -0.0389613 | 0.570892 | 0.576284 | 25.92 | 34.7 | 0.573607
627 | 2025-06-02 16:37 | 6.33299 | -0.0385559 | 0.570894 | 0.576297 | 25.92 | 34.7 | 0.573607
628 | 2025-06-02 16:37 | 6.34299 | -0.0384669 | 0.570907 | 0.576335 | 25.92 | 34.7 | 0.573607
629 | 2025-06-02 16:37 | 6.35299 | -0.0385163 | 0.570943 | 0.576356 | 25.92 | 34.7 | 0.57358
630 | 2025-06-02 16:37 | 6.36299 | -0.0387748 | 0.570945 | 0.57633 | 25.92 | 34.7 | 0.57358
631 | 2025-06-02 16:37 | 6.37299 | -0.0386211 | 0.570989 | 0.576301 | 25.92 | 34.7 | 0.57358
632 | 2025-06-02 16:37 | 6.38299 | -0.0385382 | 0.571034 | 0.576309 | 25.92 | 34.7 | 0.57358
633 | 2025-06-02 16:37 | 6.39299 | -0.038505 | 0.571004 | 0.576316 | 25.92 | 34.7 | 0.573646
634 | 2025-06-02 16:37 | 6.40299 | -0.0382264 | 0.570949 | 0.57636 | 25.92 | 34.7 | 0.573646
635 | 2025-06-02 16:37 | 6.41299 | -0.0380367 | 0.570937 | 0.576383 | 25.92 | 34.7 | 0.573646
636 | 2025-06-02 16:37 | 6.42299 | -0.0384596 | 0.570981 | 0.576388 | 25.92 | 34.7 | 0.573673
637 | 2025-06-02 16:37 | 6.43299 | -0.0387144 | 0.570961 | 0.576363 | 25.92 | 34.7 | 0.573673
638 | 2025-06-02 16:37 | 6.44299 | -0.0383969 | 0.570988 | 0.576349 | 25.92 | 34.7 | 0.573673
639 | 2025-06-02 16:37 | 6.45299 | -0.0382442 | 0.571041 | 0.576349 | 25.92 | 34.7 | 0.573667
640 | 2025-06-02 16:37 | 6.46299 | -0.0384973 | 0.571013 | 0.576362 | 25.92 | 34.7 | 0.573667
641 | 2025-06-02 16:37 | 6.47299 | -0.0391478 | 0.570956 | 0.576384 | 25.92 | 34.7 | 0.573667
642 | 2025-06-02 16:37 | 6.48299 | -0.0394319 | 0.570936 | 0.576359 | 25.92 | 34.7 | 0.573673
643 | 2025-06-02 16:37 | 6.49299 | -0.0394552 | 0.570904 | 0.576289 | 25.92 | 34.7 | 0.573673
644 | 2025-06-02 16:37 | 6.50299 | -0.0393966 | 0.570882 | 0.576279 | 25.92 | 34.7 | 0.573673
645 | 2025-06-02 16:37 | 6.51299 | -0.0389828 | 0.570865 | 0.576305 | 25.92 | 34.7 | 0.573654
646 | 2025-06-02 16:37 | 6.52299 | -0.0382856 | 0.570946 | 0.576357 | 25.92 | 34.7 | 0.573654
647 | 2025-06-02 16:37 | 6.53299 | -0.0379262 | 0.570962 | 0.576385 | 25.92 | 34.7 | 0.573654
648 | 2025-06-02 16:37 | 6.54299 | -0.0382228 | 0.57098 | 0.576429 | 25.92 | 34.7 | 0.573579
649 | 2025-06-02 16:37 | 6.55299 | -0.0384996 | 0.570968 | 0.576427 | 25.92 | 34.7 | 0.573579
650 | 2025-06-02 16:37 | 6.56299 | -0.0386258 | 0.570936 | 0.57639 | 25.92 | 34.7 | 0.573579
651 | 2025-06-02 16:37 | 6.57299 | -0.0387919 | 0.570932 | 0.576345 | 25.92 | 34.7 | 0.573689
652 | 2025-06-02 16:37 | 6.58299 | -0.0386593 | 0.570979 | 0.576322 | 25.92 | 34.7 | 0.573689
653 | 2025-06-02 16:37 | 6.59299 | -0.0385104 | 0.570991 | 0.57634 | 25.92 | 34.7 | 0.573689
654 | 2025-06-02 16:37 | 6.60299 | -0.0383123 | 0.571 | 0.576392 | 25.92 | 34.7 | 0.573648
655 | 2025-06-02 16:37 | 6.61299 | -0.0384564 | 0.570976 | 0.576347 | 25.92 | 34.7 | 0.573648
656 | 2025-06-02 16:37 | 6.62299 | -0.0384888 | 0.570934 | 0.576291 | 25.92 | 34.7 | 0.573648
657 | 2025-06-02 16:37 | 6.63299 | -0.0386851 | 0.570947 | 0.576277 | 25.92 | 34.7 | 0.573691
658 | 2025-06-02 16:37 | 6.64299 | -0.038957 | 0.570937 | 0.576302 | 25.92 | 34.7 | 0.573691
659 | 2025-06-02 16:37 | 6.65299 | -0.0393568 | 0.570912 | 0.5763 | 25.92 | 34.7 | 0.573691
660 | 2025-06-02 16:37 | 6.66299 | -0.0394556 | 0.57091 | 0.576277 | 25.92 | 34.7 | 0.573691
661 | 2025-06-02 16:37 | 6.67299 | -0.0393751 | 0.570922 | 0.576268 | 25.92 | 34.7 | 0.57361
662 | 2025-06-02 16:37 | 6.68299 | -0.0393311 | 0.570902 | 0.576282 | 25.92 | 34.7 | 0.57361
663 | 2025-06-02 16:37 | 6.69299 | -0.0395302 | 0.570897 | 0.576303 | 25.92 | 34.7 | 0.57361
664 | 2025-06-02 16:37 | 6.70299 | -0.039452 | 0.57095 | 0.57628 | 25.92 | 34.7 | 0.573594
665 | 2025-06-02 16:37 | 6.71299 | -0.0391941 | 0.570915 | 0.576261 | 25.92 | 34.7 | 0.573594
666 | 2025-06-02 16:37 | 6.72299 | -0.0390861 | 0.570911 | 0.576335 | 25.92 | 34.7 | 0.573594
667 | 2025-06-02 16:37 | 6.73299 | -0.0387128 | 0.570928 | 0.576394 | 25.92 | 34.7 | 0.5736
668 | 2025-06-02 16:37 | 6.74299 | -0.0383779 | 0.570928 | 0.576386 | 25.92 | 34.7 | 0.5736
669 | 2025-06-02 16:37 | 6.75299 | -0.0388188 | 0.57093 | 0.576355 | 25.92 | 34.7 | 0.5736
670 | 2025-06-02 16:37 | 6.76299 | -0.0391826 | 0.570962 | 0.576365 | 25.92 | 34.7 | 0.573625
671 | 2025-06-02 16:37 | 6.77299 | -0.0389185 | 0.570989 | 0.576372 | 25.92 | 34.7 | 0.573625
672 | 2025-06-02 16:37 | 6.78299 | -0.0387049 | 0.571004 | 0.576383 | 25.92 | 34.7 | 0.573625
673 | 2025-06-02 16:37 | 6.79299 | -0.0390545 | 0.57101 | 0.576365 | 25.92 | 34.7 | 0.573643
674 | 2025-06-02 16:37 | 6.80299 | -0.0392806 | 0.570989 | 0.576345 | 25.92 | 34.7 | 0.573643
675 | 2025-06-02 16:37 | 6.81299 | -0.0391588 | 0.570946 | 0.576303 | 25.92 | 34.7 | 0.573643
676 | 2025-06-02 16:37 | 6.82299 | -0.0391546 | 0.570987 | 0.576338 | 25.92 | 34.7 | 0.573698
677 | 2025-06-02 16:37 | 6.83299 | -0.0392038 | 0.571012 | 0.576324 | 25.92 | 34.7 | 0.573698
678 | 2025-06-02 16:37 | 6.84299 | -0.0389107 | 0.571019 | 0.57632 | 25.92 | 34.7 | 0.573698
679 | 2025-06-02 16:37 | 6.85299 | -0.0386808 | 0.571032 | 0.576313 | 25.92 | 34.7 | 0.573646
680 | 2025-06-02 16:37 | 6.86299 | -0.0383254 | 0.571039 | 0.576296 | 25.92 | 34.7 | 0.573646
681 | 2025-06-02 16:37 | 6.87299 | -0.0381207 | 0.571009 | 0.576231 | 25.92 | 34.7 | 0.573646
682 | 2025-06-02 16:37 | 6.88299 | -0.0382643 | 0.570987 | 0.576245 | 25.92 | 34.7 | 0.573646
683 | 2025-06-02 16:37 | 6.89299 | -0.03842 | 0.570968 | 0.576296 | 25.92 | 34.7 | 0.573672
684 | 2025-06-02 16:37 | 6.90299 | -0.0385042 | 0.570874 | 0.576288 | 25.92 | 34.7 | 0.573672
685 | 2025-06-02 16:37 | 6.91299 | -0.0382064 | 0.570715 | 0.576119 | 25.92 | 34.7 | 0.573616
686 | 2025-06-02 16:37 | 6.92299 | -0.0376687 | 0.570688 | 0.576029 | 25.92 | 34.7 | 0.573616
687 | 2025-06-02 16:37 | 6.93299 | -0.0376161 | 0.570796 | 0.576061 | 25.92 | 34.7 | 0.573616
688 | 2025-06-02 16:37 | 6.94299 | -0.0379769 | 0.5709 | 0.576127 | 25.92 | 34.7 | 0.573616