## Filtered
Index | Date-Time | Time | Load | S1 | S2 | T | H | Avg_S1_S2
0 | 2025-06-02 16:57 | 0 | -0.0421049 | 6.11618e-06 | 4.71701e-05 | 25.84 | 34.5 | 2.66431e-05
1 | 2025-06-02 16:57 | 0.0660002 | -0.0418702 | -8.75514e-05 | -6.6213e-05 | 25.84 | 34.5 | 1.68715e-05
2 | 2025-06-02 16:57 | 0.0760002 | -0.0417129 | -0.000250624 | -0.000222344 | 25.84 | 34.5 | 1.68715e-05
3 | 2025-06-02 16:57 | 0.0860002 | -0.0415196 | -0.000311334 | -0.000291099 | 25.84 | 34.5 | 1.68715e-05
4 | 2025-06-02 16:57 | 0.0960002 | -0.0413827 | -0.000294655 | -0.000279133 | 25.84 | 34.5 | 3.21438e-05
5 | 2025-06-02 16:57 | 0.106 | -0.0416793 | -0.000235077 | -0.000270347 | 25.84 | 34.5 | 3.21438e-05
6 | 2025-06-02 16:57 | 0.116 | -0.0418022 | -0.000188055 | -0.000246619 | 25.84 | 34.5 | 3.21438e-05
7 | 2025-06-02 16:57 | 0.126 | -0.0414058 | -9.23514e-05 | -0.000168456 | 25.84 | 34.5 | -0.000294954
8 | 2025-06-02 16:57 | 0.136 | -0.0410584 | -1.28819e-05 | -0.00010613 | 25.84 | 34.5 | -0.000294954
9 | 2025-06-02 16:57 | 0.146 | -0.0405668 | -1.54439e-05 | -0.000115397 | 25.84 | 34.5 | -0.000294954
10 | 2025-06-02 16:57 | 0.156 | -0.0401008 | -7.68421e-06 | -0.000103903 | 25.84 | 34.5 | -0.000142754
11 | 2025-06-02 16:57 | 0.166 | -0.040354 | 2.03216e-06 | -8.17292e-05 | 25.84 | 34.5 | -0.000142754
12 | 2025-06-02 16:57 | 0.176 | -0.04111 | -2.18124e-05 | -8.79221e-05 | 25.84 | 34.5 | -0.000142754
13 | 2025-06-02 16:57 | 0.186 | -0.0416435 | -2.43389e-05 | -6.2237e-05 | 25.84 | 34.5 | -0.000142754
14 | 2025-06-02 16:57 | 0.196 | -0.041879 | -1.93361e-05 | 1.05659e-05 | 25.84 | 34.5 | -5.57934e-05
15 | 2025-06-02 16:57 | 0.206 | -0.0416207 | -7.03494e-05 | -2.28045e-05 | 25.84 | 34.5 | -5.57934e-05
16 | 2025-06-02 16:57 | 0.216 | -0.0414975 | -2.19471e-05 | -8.55899e-06 | 25.84 | 34.5 | -5.57934e-05
17 | 2025-06-02 16:57 | 0.226 | -0.0415754 | 2.57469e-05 | 2.412e-06 | 25.84 | 34.5 | -3.409e-05
18 | 2025-06-02 16:57 | 0.236 | -0.0417411 | 4.9636e-05 | 2.72503e-05 | 25.84 | 34.5 | -3.409e-05
19 | 2025-06-02 16:57 | 0.246 | -0.0421058 | 8.53061e-05 | 4.96052e-05 | 25.84 | 34.5 | -3.409e-05
20 | 2025-06-02 16:57 | 0.256 | -0.0426161 | 0.000112089 | 7.26252e-05 | 25.84 | 34.5 | -1.05398e-05
21 | 2025-06-02 16:57 | 0.266 | -0.0427379 | 5.96545e-05 | 7.84811e-05 | 25.84 | 34.5 | -1.05398e-05
22 | 2025-06-02 16:57 | 0.276 | -0.0424864 | 3.2941e-05 | 3.7767e-05 | 25.84 | 34.5 | -1.05398e-05
23 | 2025-06-02 16:57 | 0.286 | -0.0419656 | 2.78266e-05 | -1.02831e-05 | 25.84 | 34.5 | 7.85357e-05
24 | 2025-06-02 16:57 | 0.296 | -0.0417212 | 1.72704e-05 | -1.55119e-05 | 25.84 | 34.5 | 7.85357e-05
25 | 2025-06-02 16:57 | 0.306 | -0.0418219 | -1.36809e-05 | -4.0434e-05 | 25.84 | 34.5 | 7.85357e-05
26 | 2025-06-02 16:57 | 0.316 | -0.0422834 | -3.75699e-05 | -4.86802e-05 | 25.84 | 34.5 | 1.51729e-05
27 | 2025-06-02 16:57 | 0.326 | -0.0425686 | -5.62639e-05 | -5.17518e-05 | 25.84 | 34.5 | 1.51729e-05
28 | 2025-06-02 16:57 | 0.336 | -0.0425258 | -5.21251e-05 | -5.1539e-05 | 25.84 | 34.5 | 1.51729e-05
29 | 2025-06-02 16:57 | 0.346 | -0.0422867 | 1.48932e-05 | -5.67585e-05 | 25.84 | 34.5 | -3.40945e-05
30 | 2025-06-02 16:57 | 0.356 | -0.0418272 | 6.24172e-05 | -3.08846e-05 | 25.84 | 34.5 | -3.40945e-05
31 | 2025-06-02 16:57 | 0.366 | -0.0415759 | 7.92597e-05 | -3.99651e-05 | 25.84 | 34.5 | -3.40945e-05
32 | 2025-06-02 16:57 | 0.376 | -0.0413352 | 0.000129994 | -4.63184e-05 | 25.84 | 34.5 | -3.40945e-05
33 | 2025-06-02 16:57 | 0.386 | -0.0411236 | 0.000101238 | -3.4937e-05 | 25.84 | 34.5 | -2.60167e-05
34 | 2025-06-02 16:57 | 0.396 | -0.0410004 | 5.21423e-05 | -1.46405e-05 | 25.84 | 34.5 | -2.60167e-05
35 | 2025-06-02 16:57 | 0.406 | -0.0410261 | 7.36825e-06 | -1.07885e-05 | 25.84 | 34.5 | -2.60167e-05
36 | 2025-06-02 16:57 | 0.416 | -0.041105 | 3.59989e-05 | 3.32688e-06 | 25.84 | 34.5 | 4.42382e-05
37 | 2025-06-02 16:57 | 0.426 | -0.0411039 | 2.6101e-05 | -1.67013e-05 | 25.84 | 34.5 | 4.42382e-05
38 | 2025-06-02 16:57 | 0.436 | -0.0408405 | 3.52507e-05 | 2.24356e-06 | 25.84 | 34.5 | 4.42382e-05
39 | 2025-06-02 16:57 | 0.446 | -0.0406008 | 5.04506e-05 | 1.81787e-05 | 25.84 | 34.5 | 4.35913e-06
40 | 2025-06-02 16:57 | 0.456 | -0.0405207 | 2.63101e-05 | -3.32435e-05 | 25.84 | 34.5 | 4.35913e-06
41 | 2025-06-02 16:57 | 0.466 | -0.0409962 | 3.45997e-05 | -6.76327e-05 | 25.84 | 34.5 | 4.35913e-06
42 | 2025-06-02 16:57 | 0.476 | -0.0412598 | 4.92547e-05 | -2.4329e-05 | 25.84 | 34.5 | 2.46307e-05
43 | 2025-06-02 16:57 | 0.486 | -0.0408461 | 1.3279e-05 | 8.62308e-06 | 25.84 | 34.5 | 2.46307e-05
44 | 2025-06-02 16:57 | 0.496 | -0.0407549 | 3.06507e-05 | 2.67905e-05 | 25.84 | 34.5 | 2.46307e-05
45 | 2025-06-02 16:57 | 0.506 | -0.0410704 | 1.78916e-05 | 8.32607e-06 | 25.84 | 34.5 | -8.88071e-06
46 | 2025-06-02 16:57 | 0.516 | -0.0406961 | 1.2087e-05 | 3.39443e-06 | 25.84 | 34.5 | -8.88071e-06
47 | 2025-06-02 16:57 | 0.526 | -0.0403201 | -1.28367e-05 | -3.09365e-05 | 25.84 | 34.5 | -8.88071e-06
48 | 2025-06-02 16:57 | 0.536 | -0.0400287 | -1.02285e-05 | -4.61622e-05 | 25.84 | 34.5 | 1.20367e-05
49 | 2025-06-02 16:57 | 0.546 | -0.0401673 | -9.77806e-06 | -3.16725e-05 | 25.84 | 34.5 | 1.20367e-05
50 | 2025-06-02 16:57 | 0.556 | -0.0410544 | 2.51874e-05 | -3.16089e-05 | 25.84 | 34.5 | 1.20367e-05
51 | 2025-06-02 16:57 | 0.566 | -0.0414992 | 5.71932e-05 | -5.26704e-06 | 25.84 | 34.5 | 1.20367e-05
52 | 2025-06-02 16:57 | 0.576 | -0.0416228 | 4.1747e-05 | 2.54233e-05 | 25.84 | 34.5 | -2.638e-05
53 | 2025-06-02 16:57 | 0.586 | -0.0416667 | -1.93865e-05 | -1.13364e-05 | 25.84 | 34.5 | -2.638e-05
54 | 2025-06-02 16:57 | 0.596 | -0.0417626 | -5.9055e-05 | 9.86497e-06 | 25.84 | 34.5 | -2.638e-05
55 | 2025-06-02 16:57 | 0.606 | -0.0419521 | -7.6439e-05 | -2.36789e-06 | 25.84 | 34.5 | 2.62624e-05
56 | 2025-06-02 16:57 | 0.616 | -0.0419024 | -2.08207e-05 | -2.56145e-05 | 25.84 | 34.5 | 2.62624e-05
57 | 2025-06-02 16:57 | 0.626 | -0.0416553 | 1.02198e-05 | -6.65096e-05 | 25.84 | 34.5 | 2.62624e-05
58 | 2025-06-02 16:57 | 0.636 | -0.0414593 | 2.311e-05 | -7.83208e-05 | 25.84 | 34.5 | -3.12171e-05
59 | 2025-06-02 16:57 | 0.646 | -0.0408619 | -4.09594e-06 | -5.83604e-05 | 25.84 | 34.5 | -3.12171e-05
60 | 2025-06-02 16:57 | 0.656 | -0.0401371 | -2.9215e-05 | -4.72077e-05 | 25.84 | 34.5 | -3.12171e-05
61 | 2025-06-02 16:57 | 0.666 | -0.0399242 | 6.62894e-06 | 9.97327e-06 | 25.84 | 34.5 | -2.62307e-05
62 | 2025-06-02 16:57 | 0.676 | -0.0399629 | 5.79976e-05 | 2.45211e-05 | 25.84 | 34.5 | -2.62307e-05
63 | 2025-06-02 16:57 | 0.686 | -0.0399814 | 3.24057e-05 | -1.55991e-06 | 25.84 | 34.5 | -2.62307e-05
64 | 2025-06-02 16:57 | 0.696 | -0.0400873 | 4.92319e-05 | 1.54491e-05 | 25.84 | 34.5 | -2.61699e-05
65 | 2025-06-02 16:57 | 0.706 | -0.0402812 | 6.75311e-05 | -8.52045e-06 | 25.84 | 34.5 | -2.61699e-05
66 | 2025-06-02 16:57 | 0.716 | -0.0405225 | 7.02126e-05 | -3.46421e-05 | 25.84 | 34.5 | -2.61699e-05
67 | 2025-06-02 16:57 | 0.726 | -0.0410348 | 6.29076e-05 | -1.98575e-05 | 25.84 | 34.5 | 2.49074e-05
68 | 2025-06-02 16:57 | 0.736 | -0.0415411 | 4.7504e-05 | 1.39025e-05 | 25.84 | 34.5 | 2.49074e-05
69 | 2025-06-02 16:57 | 0.746 | -0.0412944 | 4.13249e-05 | 2.43091e-05 | 25.84 | 34.5 | 2.49074e-05
70 | 2025-06-02 16:57 | 0.756 | -0.04084 | 4.85008e-05 | 4.26055e-05 | 25.84 | 34.5 | 1.50138e-05
71 | 2025-06-02 16:57 | 0.766 | -0.0403519 | 4.76616e-05 | 3.30903e-05 | 25.84 | 34.5 | 1.50138e-05
72 | 2025-06-02 16:57 | 0.776 | -0.0402617 | 1.36078e-05 | -1.2117e-05 | 25.84 | 34.5 | 1.50138e-05
73 | 2025-06-02 16:57 | 0.786 | -0.0402782 | -1.72322e-05 | -3.03557e-05 | 25.84 | 34.5 | 1.50138e-05
74 | 2025-06-02 16:57 | 0.796 | -0.0401986 | 2.26412e-05 | -2.81846e-05 | 25.84 | 34.5 | 4.36231e-05
75 | 2025-06-02 16:57 | 0.806 | -0.0402285 | 2.65254e-06 | -5.58111e-05 | 25.84 | 34.5 | 4.36231e-05
76 | 2025-06-02 16:57 | 0.816 | -0.0405595 | -4.22266e-06 | -4.38477e-05 | 25.84 | 34.5 | 4.36231e-05
77 | 2025-06-02 16:57 | 0.825999 | -0.0404513 | 9.49962e-06 | -3.96404e-05 | 25.84 | 34.5 | -2.27282e-05
78 | 2025-06-02 16:57 | 0.835999 | -0.0401382 | -3.08055e-05 | -6.71304e-05 | 25.84 | 34.5 | -2.27282e-05
79 | 2025-06-02 16:57 | 0.845999 | -0.0397907 | -5.14623e-05 | -9.63392e-05 | 25.84 | 34.5 | -2.27282e-05
80 | 2025-06-02 16:57 | 0.855999 | -0.0396098 | -2.96829e-05 | -7.51159e-05 | 25.84 | 34.5 | -2.84161e-05
81 | 2025-06-02 16:57 | 0.865999 | -0.0395913 | -6.99815e-06 | -1.63167e-05 | 25.84 | 34.5 | -2.84161e-05
82 | 2025-06-02 16:57 | 0.875999 | -0.0403238 | 1.28812e-05 | -3.42626e-07 | 25.84 | 34.5 | -2.84161e-05
83 | 2025-06-02 16:57 | 0.885999 | -0.0409848 | -1.26811e-05 | -3.58619e-05 | 25.84 | 34.5 | -7.37439e-05
84 | 2025-06-02 16:57 | 0.895999 | -0.041088 | -1.50994e-05 | -7.51689e-05 | 25.84 | 34.5 | -7.37439e-05
85 | 2025-06-02 16:57 | 0.905999 | -0.0408388 | -4.00529e-05 | -0.000126052 | 25.84 | 34.5 | -7.37439e-05
86 | 2025-06-02 16:57 | 0.915999 | -0.0407865 | -3.17597e-05 | -0.000122879 | 25.86 | 34.5 | -1.91614e-05
87 | 2025-06-02 16:57 | 0.925999 | -0.0410394 | -9.73015e-07 | -0.000101767 | 25.86 | 34.5 | -1.91614e-05
88 | 2025-06-02 16:57 | 0.935999 | -0.0410751 | 5.68296e-05 | -4.82584e-05 | 25.86 | 34.5 | -1.91614e-05
89 | 2025-06-02 16:57 | 0.945999 | -0.0411349 | 0.000103823 | -6.01751e-06 | 25.86 | 34.5 | -7.55121e-05
90 | 2025-06-02 16:57 | 0.955999 | -0.0413817 | 6.36651e-05 | -5.76404e-06 | 25.86 | 34.5 | -7.55121e-05
91 | 2025-06-02 16:57 | 0.965999 | -0.0414503 | 3.91861e-05 | -2.80418e-05 | 25.86 | 34.5 | -7.55121e-05
92 | 2025-06-02 16:57 | 0.975999 | -0.0414362 | 6.84945e-05 | -3.18778e-05 | 25.86 | 34.5 | -7.55121e-05
93 | 2025-06-02 16:57 | 0.985999 | -0.0413614 | 7.07224e-05 | -6.37757e-05 | 25.86 | 34.5 | 4.23802e-05
94 | 2025-06-02 16:57 | 0.995999 | -0.0413542 | 4.73269e-05 | -5.50378e-05 | 25.86 | 34.5 | 4.23802e-05
95 | 2025-06-02 16:57 | 1.006 | -0.0415072 | 1.57651e-05 | -2.23572e-05 | 25.86 | 34.5 | 4.23802e-05
96 | 2025-06-02 16:57 | 1.016 | -0.0416738 | 2.91978e-05 | 4.9702e-06 | 25.86 | 34.5 | 1.83593e-05
97 | 2025-06-02 16:57 | 1.026 | -0.0418238 | 1.15576e-05 | -2.68658e-05 | 25.86 | 34.5 | 1.83593e-05
98 | 2025-06-02 16:57 | 1.036 | -0.0416351 | -3.01331e-05 | -3.70611e-05 | 25.86 | 34.5 | 1.83593e-05
99 | 2025-06-02 16:57 | 1.046 | -0.0416588 | -1.67498e-05 | -2.24081e-05 | 25.86 | 34.5 | 2.31259e-06
100 | 2025-06-02 16:57 | 1.056 | -0.0420292 | -2.48111e-05 | -6.39966e-05 | 25.86 | 34.5 | 2.31259e-06
101 | 2025-06-02 16:57 | 1.066 | -0.0423245 | -3.55389e-06 | -7.95819e-05 | 25.86 | 34.5 | 2.31259e-06
102 | 2025-06-02 16:57 | 1.076 | -0.0422177 | 5.10577e-05 | -8.19138e-05 | 25.86 | 34.5 | -3.4317e-05
103 | 2025-06-02 16:57 | 1.086 | -0.041841 | 9.0589e-06 | -8.3587e-05 | 25.86 | 34.5 | -3.4317e-05
104 | 2025-06-02 16:57 | 1.096 | -0.0415268 | -5.82326e-05 | -0.000123484 | 25.86 | 34.5 | -3.4317e-05
105 | 2025-06-02 16:57 | 1.106 | -0.0410826 | -0.000114315 | -0.000169381 | 25.86 | 34.5 | -3.60327e-05
106 | 2025-06-02 16:57 | 1.116 | -0.0404394 | -0.000130544 | -0.000175432 | 25.86 | 34.5 | -3.60327e-05
107 | 2025-06-02 16:57 | 1.126 | -0.0400175 | -8.67124e-05 | -0.000102499 | 25.86 | 34.5 | -3.60327e-05
108 | 2025-06-02 16:57 | 1.136 | -0.0399604 | -4.89561e-05 | -4.72483e-05 | 25.86 | 34.5 | -0.000117348
109 | 2025-06-02 16:57 | 1.146 | -0.0398128 | -7.78852e-05 | -7.79071e-05 | 25.86 | 34.5 | -0.000117348
110 | 2025-06-02 16:57 | 1.156 | -0.0400724 | -7.42087e-05 | -9.30079e-05 | 25.86 | 34.5 | -0.000117348
111 | 2025-06-02 16:57 | 1.166 | -0.0405437 | -5.22678e-05 | -8.14768e-05 | 25.86 | 34.5 | -5.95274e-05
112 | 2025-06-02 16:57 | 1.176 | -0.0409837 | -1.20276e-05 | -5.25587e-05 | 25.86 | 34.5 | -5.95274e-05
113 | 2025-06-02 16:57 | 1.186 | -0.0416828 | -5.98396e-06 | -3.89842e-05 | 25.86 | 34.5 | -5.95274e-05
114 | 2025-06-02 16:57 | 1.196 | -0.0421434 | 2.89119e-05 | 1.50021e-05 | 25.86 | 34.5 | -8.11174e-05
115 | 2025-06-02 16:57 | 1.206 | -0.0425837 | 1.38624e-05 | -2.79891e-05 | 25.86 | 34.5 | -8.11174e-05
116 | 2025-06-02 16:57 | 1.216 | -0.0425231 | 1.24081e-05 | -4.94169e-05 | 25.86 | 34.5 | -8.11174e-05
117 | 2025-06-02 16:57 | 1.226 | -0.0426768 | 1.85558e-05 | -4.08233e-05 | 25.86 | 34.5 | 1.71302e-05
118 | 2025-06-02 16:57 | 1.236 | -0.0426331 | 4.17466e-05 | -5.83156e-05 | 25.86 | 34.5 | 1.71302e-05
119 | 2025-06-02 16:57 | 1.246 | -0.0419996 | 6.23655e-05 | -6.90777e-05 | 25.86 | 34.5 | 1.71302e-05
120 | 2025-06-02 16:57 | 1.256 | -0.0416923 | 6.41563e-05 | -4.68162e-05 | 25.86 | 34.5 | 1.71302e-05
121 | 2025-06-02 16:57 | 1.266 | -0.0419928 | 3.83488e-05 | 2.67098e-06 | 25.86 | 34.5 | -1.43595e-05
122 | 2025-06-02 16:57 | 1.276 | -0.0422461 | -2.90772e-05 | -9.50817e-06 | 25.86 | 34.5 | -1.43595e-05
123 | 2025-06-02 16:57 | 1.286 | -0.0417816 | -4.80027e-05 | -1.76602e-05 | 25.86 | 34.5 | -1.43595e-05
124 | 2025-06-02 16:57 | 1.296 | -0.0414135 | -2.88513e-05 | -5.36761e-06 | 25.86 | 34.5 | 1.24615e-05
125 | 2025-06-02 16:57 | 1.306 | -0.041065 | -2.0774e-05 | -6.45424e-05 | 25.86 | 34.5 | 1.24615e-05
126 | 2025-06-02 16:57 | 1.316 | -0.0410445 | 2.23796e-05 | -9.22533e-05 | 25.86 | 34.5 | 1.24615e-05
127 | 2025-06-02 16:57 | 1.326 | -0.041194 | 1.59996e-05 | -8.98562e-05 | 25.86 | 34.5 | -2.86771e-05
128 | 2025-06-02 16:57 | 1.336 | -0.0412962 | -3.74485e-06 | -0.0001021 | 25.86 | 34.5 | -2.86771e-05
129 | 2025-06-02 16:57 | 1.346 | -0.0416382 | -5.8758e-06 | -8.95291e-05 | 25.86 | 34.5 | -2.86771e-05
130 | 2025-06-02 16:57 | 1.356 | -0.0422418 | -2.15655e-05 | -9.05955e-05 | 25.86 | 34.5 | -4.39003e-05
131 | 2025-06-02 16:57 | 1.366 | -0.0427346 | -9.05275e-05 | -0.000135988 | 25.86 | 34.5 | -4.39003e-05
132 | 2025-06-02 16:57 | 1.376 | -0.042925 | -0.000153126 | -0.000166781 | 25.86 | 34.5 | -4.39003e-05
133 | 2025-06-02 16:57 | 1.386 | -0.0426315 | -0.000115708 | -0.00011368 | 25.86 | 34.5 | -4.62457e-05
134 | 2025-06-02 16:57 | 1.396 | -0.0423001 | -7.61106e-05 | -8.57566e-05 | 25.86 | 34.5 | -4.62457e-05
135 | 2025-06-02 16:57 | 1.406 | -0.0420412 | -7.39592e-05 | -0.000132946 | 25.86 | 34.5 | -4.62457e-05
136 | 2025-06-02 16:57 | 1.416 | -0.0422389 | -2.2849e-05 | -0.000105082 | 25.86 | 34.5 | -0.000152254
137 | 2025-06-02 16:57 | 1.426 | -0.0425122 | -9.33474e-06 | -6.13296e-05 | 25.86 | 34.5 | -0.000152254
138 | 2025-06-02 16:57 | 1.436 | -0.0427707 | -2.81766e-05 | -5.13009e-05 | 25.86 | 34.5 | -0.000152254
139 | 2025-06-02 16:57 | 1.446 | -0.0428946 | -1.39172e-05 | -8.86526e-06 | 25.86 | 34.5 | -8.32337e-05
140 | 2025-06-02 16:57 | 1.456 | -0.0428007 | -3.47486e-05 | 9.53195e-06 | 25.86 | 34.5 | -8.32337e-05
141 | 2025-06-02 16:57 | 1.466 | -0.0427139 | -0.000117175 | -3.83189e-05 | 25.86 | 34.5 | -8.32337e-05
142 | 2025-06-02 16:57 | 1.476 | -0.0426817 | -0.000109153 | -0.000101637 | 25.86 | 34.5 | -1.92765e-05
143 | 2025-06-02 16:57 | 1.486 | -0.0425738 | -4.50737e-05 | -0.000125084 | 25.86 | 34.5 | -1.92765e-05
144 | 2025-06-02 16:57 | 1.496 | -0.0427871 | -2.67627e-07 | -9.03267e-05 | 25.86 | 34.5 | -1.92765e-05
145 | 2025-06-02 16:57 | 1.506 | -0.0428414 | 1.20028e-05 | -5.07146e-05 | 25.86 | 34.5 | -1.92765e-05
146 | 2025-06-02 16:57 | 1.516 | -0.0439028 | 5.05868e-05 | -1.86262e-06 | 25.86 | 34.5 | -0.000106698
147 | 2025-06-02 16:57 | 1.526 | -0.046407 | -1.66472e-05 | -7.58379e-05 | 25.86 | 34.5 | -0.000106698
148 | 2025-06-02 16:57 | 1.536 | -0.0489099 | -0.000170137 | -0.000216782 | 25.86 | 34.5 | -0.000106698
149 | 2025-06-02 16:57 | 1.546 | -0.0512057 | -0.000206163 | -0.000253969 | 25.86 | 34.5 | -1.90423e-05
150 | 2025-06-02 16:57 | 1.556 | -0.0525864 | -0.000148556 | -0.000266189 | 25.86 | 34.5 | -1.90423e-05
151 | 2025-06-02 16:57 | 1.566 | -0.0524201 | -0.000170613 | -0.000249069 | 25.86 | 34.5 | -1.90423e-05
152 | 2025-06-02 16:57 | 1.576 | -0.0510966 | -0.000185724 | -0.000267519 | 25.86 | 34.5 | -0.000215565
153 | 2025-06-02 16:57 | 1.586 | -0.0457763 | -0.000258238 | -0.000377002 | 25.86 | 34.5 | -0.000215565
154 | 2025-06-02 16:57 | 1.596 | -0.0331993 | -0.000367905 | -0.00044461 | 25.86 | 34.5 | -0.000215565
155 | 2025-06-02 16:57 | 1.606 | -0.0123406 | -0.000415056 | -0.000169977 | 25.86 | 34.5 | -0.000221209
156 | 2025-06-02 16:57 | 1.616 | 0.0163513 | -4.73246e-05 | 0.00231612 | 25.86 | 34.5 | -0.000221209
157 | 2025-06-02 16:57 | 1.626 | 0.0512263 | 0.00239858 | 0.00669379 | 25.86 | 34.5 | -0.000221209
158 | 2025-06-02 16:57 | 1.636 | 0.0924448 | 0.00686902 | 0.0117757 | 25.86 | 34.5 | -0.000439542
159 | 2025-06-02 16:57 | 1.646 | 0.132407 | 0.0114477 | 0.0163016 | 25.86 | 34.5 | -0.000439542
160 | 2025-06-02 16:57 | 1.656 | 0.171367 | 0.0160506 | 0.0205838 | 25.86 | 34.5 | -0.000439542
161 | 2025-06-02 16:57 | 1.666 | 0.207243 | 0.0205687 | 0.0244649 | 25.86 | 34.5 | 0.00795959
162 | 2025-06-02 16:57 | 1.676 | 0.235389 | 0.0244652 | 0.0276851 | 25.86 | 34.5 | 0.00795959
163 | 2025-06-02 16:57 | 1.686 | 0.249276 | 0.0268827 | 0.0295686 | 25.86 | 34.5 | 0.00795959
164 | 2025-06-02 16:57 | 1.696 | 0.253705 | 0.0281138 | 0.0304579 | 25.86 | 34.5 | 0.00795959
165 | 2025-06-02 16:57 | 1.706 | 0.254202 | 0.0286068 | 0.0308106 | 25.86 | 34.5 | 0.0216928
166 | 2025-06-02 16:57 | 1.716 | 0.253766 | 0.0287584 | 0.0309293 | 25.86 | 34.5 | 0.0216928
167 | 2025-06-02 16:57 | 1.726 | 0.253308 | 0.0288203 | 0.0310248 | 25.86 | 34.5 | 0.0216928
168 | 2025-06-02 16:57 | 1.736 | 0.251179 | 0.028895 | 0.0310795 | 25.86 | 34.5 | 0.0292891
169 | 2025-06-02 16:57 | 1.746 | 0.248219 | 0.0289797 | 0.0310558 | 25.86 | 34.5 | 0.0292891
170 | 2025-06-02 16:57 | 1.756 | 0.248025 | 0.0290025 | 0.0309977 | 25.86 | 34.5 | 0.0292891
171 | 2025-06-02 16:57 | 1.766 | 0.253163 | 0.0292134 | 0.0309945 | 25.86 | 34.5 | 0.0299399
172 | 2025-06-02 16:57 | 1.776 | 0.263736 | 0.0299953 | 0.0315628 | 25.86 | 34.5 | 0.0299399
173 | 2025-06-02 16:57 | 1.786 | 0.279444 | 0.0314981 | 0.0328458 | 25.86 | 34.5 | 0.0299399
174 | 2025-06-02 16:57 | 1.796 | 0.297594 | 0.0335201 | 0.0346469 | 25.86 | 34.5 | 0.0299982
175 | 2025-06-02 16:57 | 1.806 | 0.317403 | 0.035747 | 0.0367668 | 25.86 | 34.5 | 0.0299982
176 | 2025-06-02 16:57 | 1.816 | 0.336695 | 0.0379389 | 0.039025 | 25.86 | 34.5 | 0.0299982
177 | 2025-06-02 16:57 | 1.826 | 0.353961 | 0.0399384 | 0.0411775 | 25.86 | 34.5 | 0.0328781
178 | 2025-06-02 16:57 | 1.836 | 0.371934 | 0.0418972 | 0.0432621 | 25.86 | 34.5 | 0.0328781
179 | 2025-06-02 16:57 | 1.846 | 0.389812 | 0.0437582 | 0.0451238 | 25.86 | 34.5 | 0.0328781
180 | 2025-06-02 16:57 | 1.856 | 0.407744 | 0.0456908 | 0.0468855 | 25.86 | 34.5 | 0.0394787
181 | 2025-06-02 16:57 | 1.866 | 0.423828 | 0.0474345 | 0.0484431 | 25.86 | 34.5 | 0.0394787
182 | 2025-06-02 16:57 | 1.876 | 0.439027 | 0.0490791 | 0.0498627 | 25.86 | 34.5 | 0.0394787
183 | 2025-06-02 16:57 | 1.886 | 0.451916 | 0.0505197 | 0.0510624 | 25.86 | 34.5 | 0.0456036
184 | 2025-06-02 16:57 | 1.896 | 0.463432 | 0.0518491 | 0.0523175 | 25.86 | 34.5 | 0.0456036
185 | 2025-06-02 16:57 | 1.906 | 0.473279 | 0.0528805 | 0.053513 | 25.86 | 34.5 | 0.0456036
186 | 2025-06-02 16:57 | 1.916 | 0.483132 | 0.0538117 | 0.054704 | 25.86 | 34.5 | 0.0505248
187 | 2025-06-02 16:57 | 1.926 | 0.491592 | 0.0546502 | 0.0556671 | 25.86 | 34.5 | 0.0505248
188 | 2025-06-02 16:57 | 1.936 | 0.50074 | 0.0555722 | 0.0565759 | 25.86 | 34.5 | 0.0505248
189 | 2025-06-02 16:57 | 1.946 | 0.510601 | 0.0566177 | 0.0575243 | 25.86 | 34.5 | 0.0505248
190 | 2025-06-02 16:57 | 1.956 | 0.520347 | 0.0577462 | 0.0584649 | 25.86 | 34.5 | 0.0540803
191 | 2025-06-02 16:57 | 1.966 | 0.530048 | 0.0588859 | 0.0594049 | 25.86 | 34.5 | 0.0540803
192 | 2025-06-02 16:57 | 1.976 | 0.54029 | 0.0601663 | 0.0604284 | 25.86 | 34.5 | 0.0540803
193 | 2025-06-02 16:57 | 1.986 | 0.550792 | 0.0615135 | 0.0614528 | 25.86 | 34.5 | 0.0570762
194 | 2025-06-02 16:57 | 1.996 | 0.563023 | 0.0630849 | 0.0626689 | 25.86 | 34.5 | 0.0570762
195 | 2025-06-02 16:57 | 2.006 | 0.576171 | 0.0646734 | 0.064029 | 25.86 | 34.5 | 0.0570762
196 | 2025-06-02 16:57 | 2.016 | 0.59044 | 0.0663602 | 0.0655379 | 25.86 | 34.5 | 0.060334
197 | 2025-06-02 16:57 | 2.026 | 0.604901 | 0.0679822 | 0.0670086 | 25.86 | 34.5 | 0.060334
198 | 2025-06-02 16:57 | 2.036 | 0.619985 | 0.0696515 | 0.0685396 | 25.86 | 34.5 | 0.060334
199 | 2025-06-02 16:57 | 2.046 | 0.635519 | 0.0714658 | 0.0699686 | 25.86 | 34.5 | 0.0648705
200 | 2025-06-02 16:57 | 2.056 | 0.651181 | 0.0733426 | 0.0714362 | 25.86 | 34.5 | 0.0648705
201 | 2025-06-02 16:57 | 2.066 | 0.666686 | 0.0752983 | 0.0729926 | 25.86 | 34.5 | 0.0648705
202 | 2025-06-02 16:57 | 2.076 | 0.68209 | 0.0772551 | 0.0745677 | 25.86 | 34.5 | 0.0697366
203 | 2025-06-02 16:57 | 2.086 | 0.696983 | 0.0791069 | 0.075985 | 25.86 | 34.5 | 0.0697366
204 | 2025-06-02 16:57 | 2.096 | 0.711486 | 0.0809452 | 0.0771185 | 25.86 | 34.5 | 0.0697366
205 | 2025-06-02 16:57 | 2.106 | 0.725055 | 0.0826737 | 0.0781912 | 25.86 | 34.5 | 0.0752148
206 | 2025-06-02 16:57 | 2.116 | 0.737937 | 0.0844012 | 0.0793617 | 25.86 | 34.5 | 0.0752148
207 | 2025-06-02 16:57 | 2.126 | 0.750425 | 0.0861103 | 0.0805498 | 25.86 | 34.5 | 0.0752148
208 | 2025-06-02 16:57 | 2.136 | 0.763445 | 0.0878309 | 0.0817536 | 25.86 | 34.5 | 0.0801478
209 | 2025-06-02 16:57 | 2.146 | 0.774134 | 0.0892508 | 0.0826669 | 25.86 | 34.5 | 0.0801478
210 | 2025-06-02 16:57 | 2.156 | 0.784526 | 0.0904591 | 0.0833963 | 25.86 | 34.5 | 0.0801478
211 | 2025-06-02 16:57 | 2.166 | 0.794031 | 0.0914823 | 0.0840572 | 25.86 | 34.5 | 0.0801478
212 | 2025-06-02 16:57 | 2.176 | 0.804831 | 0.0926181 | 0.0848777 | 25.86 | 34.5 | 0.0846735
213 | 2025-06-02 16:57 | 2.186 | 0.816005 | 0.0937857 | 0.0858096 | 25.86 | 34.5 | 0.0846735
214 | 2025-06-02 16:57 | 2.196 | 0.82748 | 0.0950976 | 0.0870021 | 25.86 | 34.5 | 0.0846735
215 | 2025-06-02 16:57 | 2.206 | 0.839679 | 0.0965274 | 0.0883015 | 25.86 | 34.5 | 0.0877744
216 | 2025-06-02 16:57 | 2.216 | 0.852362 | 0.0980302 | 0.0896063 | 25.86 | 34.5 | 0.0877744
217 | 2025-06-02 16:57 | 2.226 | 0.865843 | 0.0996826 | 0.0909183 | 25.86 | 34.5 | 0.0877744
218 | 2025-06-02 16:57 | 2.236 | 0.880418 | 0.101453 | 0.0922011 | 25.86 | 34.5 | 0.0913299
219 | 2025-06-02 16:57 | 2.246 | 0.895172 | 0.103331 | 0.0934883 | 25.86 | 34.5 | 0.0913299
220 | 2025-06-02 16:57 | 2.256 | 0.909256 | 0.105186 | 0.0948036 | 25.86 | 34.5 | 0.0913299
221 | 2025-06-02 16:57 | 2.266 | 0.923913 | 0.107018 | 0.0960913 | 25.86 | 34.5 | 0.0959116
222 | 2025-06-02 16:57 | 2.276 | 0.938241 | 0.108677 | 0.0973686 | 25.86 | 34.5 | 0.0959116
223 | 2025-06-02 16:57 | 2.286 | 0.952423 | 0.110242 | 0.0986523 | 25.86 | 34.5 | 0.0959116
224 | 2025-06-02 16:57 | 2.296 | 0.966228 | 0.111769 | 0.0999314 | 25.86 | 34.5 | 0.100959
225 | 2025-06-02 16:57 | 2.306 | 0.980828 | 0.113299 | 0.10116 | 25.86 | 34.5 | 0.100959
226 | 2025-06-02 16:57 | 2.316 | 0.99534 | 0.114803 | 0.10241 | 25.86 | 34.5 | 0.100959
227 | 2025-06-02 16:57 | 2.326 | 1.00942 | 0.116342 | 0.103755 | 25.86 | 34.5 | 0.100959
228 | 2025-06-02 16:57 | 2.336 | 1.02342 | 0.117962 | 0.105158 | 25.86 | 34.5 | 0.105574
229 | 2025-06-02 16:57 | 2.346 | 1.03689 | 0.119484 | 0.10647 | 25.86 | 34.5 | 0.105574
230 | 2025-06-02 16:57 | 2.356 | 1.05041 | 0.120952 | 0.10776 | 25.86 | 34.5 | 0.105574
231 | 2025-06-02 16:57 | 2.366 | 1.06288 | 0.12231 | 0.109061 | 25.86 | 34.5 | 0.110086
232 | 2025-06-02 16:57 | 2.376 | 1.07618 | 0.12369 | 0.110394 | 25.86 | 34.5 | 0.110086
233 | 2025-06-02 16:57 | 2.386 | 1.09002 | 0.125145 | 0.111676 | 25.86 | 34.5 | 0.110086
234 | 2025-06-02 16:57 | 2.396 | 1.10425 | 0.126758 | 0.113053 | 25.86 | 34.5 | 0.114597
235 | 2025-06-02 16:57 | 2.406 | 1.11726 | 0.128243 | 0.114334 | 25.86 | 34.5 | 0.114597
236 | 2025-06-02 16:57 | 2.416 | 1.1294 | 0.129723 | 0.11565 | 25.86 | 34.5 | 0.114597
237 | 2025-06-02 16:57 | 2.426 | 1.141 | 0.131101 | 0.116931 | 25.86 | 34.5 | 0.118919
238 | 2025-06-02 16:57 | 2.436 | 1.15327 | 0.132414 | 0.118253 | 25.86 | 34.5 | 0.118919
239 | 2025-06-02 16:57 | 2.446 | 1.16568 | 0.133675 | 0.119493 | 25.86 | 34.5 | 0.118919
240 | 2025-06-02 16:57 | 2.456 | 1.17892 | 0.13495 | 0.120642 | 25.86 | 34.5 | 0.123321
241 | 2025-06-02 16:57 | 2.466 | 1.19128 | 0.136281 | 0.121741 | 25.86 | 34.5 | 0.123321
242 | 2025-06-02 16:57 | 2.476 | 1.20393 | 0.137639 | 0.122861 | 25.86 | 34.5 | 0.123321
243 | 2025-06-02 16:57 | 2.486 | 1.21654 | 0.138923 | 0.124012 | 25.86 | 34.5 | 0.127458
244 | 2025-06-02 16:57 | 2.496 | 1.2307 | 0.140315 | 0.125283 | 25.86 | 34.5 | 0.127458
245 | 2025-06-02 16:57 | 2.506 | 1.24518 | 0.14175 | 0.126553 | 25.86 | 34.5 | 0.127458
246 | 2025-06-02 16:57 | 2.516 | 1.25988 | 0.143283 | 0.127915 | 25.86 | 34.5 | 0.127458
247 | 2025-06-02 16:57 | 2.526 | 1.27454 | 0.144774 | 0.129341 | 25.86 | 34.5 | 0.13121
248 | 2025-06-02 16:57 | 2.536 | 1.28928 | 0.146184 | 0.130771 | 25.86 | 34.5 | 0.13121
249 | 2025-06-02 16:57 | 2.546 | 1.30437 | 0.147791 | 0.132316 | 25.86 | 34.5 | 0.13121
250 | 2025-06-02 16:57 | 2.556 | 1.31928 | 0.149517 | 0.133892 | 25.86 | 34.5 | 0.135606
251 | 2025-06-02 16:57 | 2.566 | 1.33438 | 0.151259 | 0.135477 | 25.86 | 34.5 | 0.135606
252 | 2025-06-02 16:57 | 2.576 | 1.34958 | 0.152899 | 0.137028 | 25.86 | 34.5 | 0.135606
253 | 2025-06-02 16:57 | 2.586 | 1.36553 | 0.154468 | 0.13857 | 25.86 | 34.5 | 0.140203
254 | 2025-06-02 16:57 | 2.596 | 1.38053 | 0.155915 | 0.140111 | 25.86 | 34.5 | 0.140203
255 | 2025-06-02 16:57 | 2.606 | 1.39473 | 0.157364 | 0.141606 | 25.86 | 34.5 | 0.140203
256 | 2025-06-02 16:57 | 2.616 | 1.40787 | 0.158784 | 0.143008 | 25.86 | 34.5 | 0.14534
257 | 2025-06-02 16:57 | 2.626 | 1.42154 | 0.160245 | 0.144381 | 25.86 | 34.5 | 0.14534
258 | 2025-06-02 16:57 | 2.636 | 1.43552 | 0.161606 | 0.145642 | 25.86 | 34.5 | 0.14534
259 | 2025-06-02 16:57 | 2.646 | 1.44981 | 0.162885 | 0.146996 | 25.86 | 34.5 | 0.149884
260 | 2025-06-02 16:57 | 2.656 | 1.46281 | 0.16407 | 0.148345 | 25.86 | 34.5 | 0.149884
261 | 2025-06-02 16:57 | 2.666 | 1.47599 | 0.165399 | 0.149752 | 25.86 | 34.5 | 0.149884
262 | 2025-06-02 16:57 | 2.676 | 1.48857 | 0.166764 | 0.151178 | 25.86 | 34.5 | 0.154198
263 | 2025-06-02 16:57 | 2.686 | 1.50159 | 0.168207 | 0.152627 | 25.86 | 34.5 | 0.154198
264 | 2025-06-02 16:57 | 2.696 | 1.51402 | 0.169697 | 0.15398 | 25.86 | 34.5 | 0.154198
265 | 2025-06-02 16:57 | 2.706 | 1.52639 | 0.171227 | 0.155232 | 25.86 | 34.5 | 0.158384
266 | 2025-06-02 16:57 | 2.716 | 1.53853 | 0.172782 | 0.156427 | 25.86 | 34.5 | 0.158384
267 | 2025-06-02 16:57 | 2.726 | 1.55036 | 0.174164 | 0.157659 | 25.86 | 34.5 | 0.158384
268 | 2025-06-02 16:57 | 2.736 | 1.56191 | 0.175466 | 0.158964 | 25.86 | 34.5 | 0.158384
269 | 2025-06-02 16:57 | 2.746 | 1.57391 | 0.176748 | 0.160307 | 25.86 | 34.5 | 0.162955
270 | 2025-06-02 16:57 | 2.756 | 1.58633 | 0.177997 | 0.161563 | 25.86 | 34.5 | 0.162955
271 | 2025-06-02 16:57 | 2.766 | 1.59871 | 0.179286 | 0.162781 | 25.86 | 34.5 | 0.162955
272 | 2025-06-02 16:57 | 2.776 | 1.61159 | 0.18065 | 0.164109 | 25.86 | 34.5 | 0.167222
273 | 2025-06-02 16:57 | 2.786 | 1.62465 | 0.181945 | 0.165571 | 25.86 | 34.5 | 0.167222
274 | 2025-06-02 16:57 | 2.796 | 1.63834 | 0.183195 | 0.167268 | 25.86 | 34.5 | 0.167222
275 | 2025-06-02 16:57 | 2.806 | 1.65214 | 0.184418 | 0.16895 | 25.86 | 34.5 | 0.171315
276 | 2025-06-02 16:57 | 2.816 | 1.66624 | 0.185715 | 0.170559 | 25.86 | 34.5 | 0.171315
277 | 2025-06-02 16:57 | 2.826 | 1.68065 | 0.187071 | 0.171969 | 25.86 | 34.5 | 0.171315
278 | 2025-06-02 16:57 | 2.836 | 1.69476 | 0.188334 | 0.173214 | 25.86 | 34.5 | 0.171315
279 | 2025-06-02 16:57 | 2.846 | 1.70846 | 0.189598 | 0.174385 | 25.86 | 34.5 | 0.171315
280 | 2025-06-02 16:57 | 2.856 | 1.72239 | 0.190926 | 0.175657 | 25.86 | 34.5 | 0.175655
281 | 2025-06-02 16:57 | 2.866 | 1.73671 | 0.192287 | 0.17717 | 25.86 | 34.5 | 0.175655
282 | 2025-06-02 16:57 | 2.876 | 1.75149 | 0.193747 | 0.178914 | 25.86 | 34.5 | 0.175655
283 | 2025-06-02 16:57 | 2.886 | 1.7666 | 0.195241 | 0.180666 | 25.86 | 34.5 | 0.175655
284 | 2025-06-02 16:57 | 2.896 | 1.78176 | 0.19675 | 0.182381 | 25.86 | 34.5 | 0.18201
285 | 2025-06-02 16:57 | 2.906 | 1.79676 | 0.198216 | 0.184024 | 25.86 | 34.5 | 0.18201
286 | 2025-06-02 16:57 | 2.916 | 1.81091 | 0.199624 | 0.185537 | 25.86 | 34.5 | 0.18201
287 | 2025-06-02 16:57 | 2.926 | 1.82471 | 0.200988 | 0.186857 | 25.86 | 34.5 | 0.188933
288 | 2025-06-02 16:57 | 2.936 | 1.83843 | 0.202257 | 0.188044 | 25.86 | 34.5 | 0.188933
289 | 2025-06-02 16:57 | 2.946 | 1.85154 | 0.203473 | 0.189133 | 25.86 | 34.5 | 0.188933
290 | 2025-06-02 16:57 | 2.956 | 1.86403 | 0.204684 | 0.190285 | 25.86 | 34.5 | 0.188933
291 | 2025-06-02 16:57 | 2.966 | 1.87639 | 0.205878 | 0.191611 | 25.86 | 34.5 | 0.193664
292 | 2025-06-02 16:57 | 2.976 | 1.88922 | 0.207095 | 0.193033 | 25.86 | 34.5 | 0.193664
293 | 2025-06-02 16:57 | 2.986 | 1.90317 | 0.20838 | 0.194387 | 25.86 | 34.5 | 0.193664
294 | 2025-06-02 16:57 | 2.996 | 1.91818 | 0.209872 | 0.195698 | 25.86 | 34.5 | 0.197491
295 | 2025-06-02 16:57 | 3.006 | 1.93268 | 0.211394 | 0.197005 | 25.86 | 34.5 | 0.197491
296 | 2025-06-02 16:57 | 3.016 | 1.94649 | 0.212987 | 0.198533 | 25.86 | 34.5 | 0.197491
297 | 2025-06-02 16:57 | 3.026 | 1.75126 | 0.223435 | 0.209533 | 25.86 | 34.5 | 0.201566
298 | 2025-06-02 16:57 | 3.036 | 1.10278 | 0.253153 | 0.244759 | 25.86 | 34.5 | 0.201566
299 | 2025-06-02 16:57 | 3.046 | 0.51422 | 0.280374 | 0.275852 | 25.86 | 34.5 | 0.201566
300 | 2025-06-02 16:57 | 3.056 | 0.186861 | 0.296012 | 0.292133 | 25.86 | 34.5 | 0.206132
301 | 2025-06-02 16:57 | 3.066 | 0.0478689 | 0.302422 | 0.29831 | 25.86 | 34.5 | 0.206132
302 | 2025-06-02 16:57 | 3.076 | -0.00369813 | 0.303129 | 0.298413 | 25.86 | 34.5 | 0.206132
303 | 2025-06-02 16:57 | 3.086 | -0.0227108 | 0.299603 | 0.294512 | 25.86 | 34.5 | 0.206132
304 | 2025-06-02 16:57 | 3.096 | -0.0308887 | 0.293132 | 0.28749 | 25.86 | 34.5 | 0.284387
305 | 2025-06-02 16:57 | 3.106 | -0.0345457 | 0.285311 | 0.279028 | 25.86 | 34.5 | 0.284387
306 | 2025-06-02 16:57 | 3.116 | -0.0369021 | 0.276825 | 0.269997 | 25.86 | 34.5 | 0.284387
307 | 2025-06-02 16:57 | 3.126 | -0.0380817 | 0.267843 | 0.260749 | 25.86 | 34.5 | 0.284387
308 | 2025-06-02 16:57 | 3.136 | -0.0384799 | 0.258691 | 0.251169 | 25.86 | 34.5 | 0.291024
309 | 2025-06-02 16:57 | 3.146 | -0.038451 | 0.249548 | 0.241676 | 25.86 | 34.5 | 0.291024
310 | 2025-06-02 16:57 | 3.156 | -0.0395656 | 0.240574 | 0.232714 | 25.86 | 34.5 | 0.291024
311 | 2025-06-02 16:57 | 3.166 | -0.0426281 | 0.232951 | 0.225414 | 25.86 | 34.5 | 0.264249
312 | 2025-06-02 16:57 | 3.176 | -0.046128 | 0.227754 | 0.220644 | 25.86 | 34.5 | 0.264249
313 | 2025-06-02 16:57 | 3.186 | -0.0472521 | 0.224943 | 0.218219 | 25.86 | 34.5 | 0.264249
314 | 2025-06-02 16:57 | 3.196 | -0.045307 | 0.223587 | 0.217121 | 25.86 | 34.5 | 0.235882
315 | 2025-06-02 16:57 | 3.206 | -0.0421174 | 0.222947 | 0.216599 | 25.86 | 34.5 | 0.235882
316 | 2025-06-02 16:57 | 3.216 | -0.0387453 | 0.222829 | 0.216486 | 25.86 | 34.5 | 0.235882
317 | 2025-06-02 16:57 | 3.226 | -0.0357522 | 0.223902 | 0.218101 | 25.86 | 34.5 | 0.221217
318 | 2025-06-02 16:57 | 3.236 | -0.0329536 | 0.227233 | 0.221735 | 25.86 | 34.5 | 0.221217
319 | 2025-06-02 16:57 | 3.246 | -0.0313082 | 0.232329 | 0.226538 | 25.86 | 34.5 | 0.221217
320 | 2025-06-02 16:57 | 3.256 | -0.0326501 | 0.238542 | 0.232273 | 25.86 | 34.5 | 0.219816
321 | 2025-06-02 16:57 | 3.266 | -0.0364837 | 0.244466 | 0.238135 | 25.86 | 34.5 | 0.219816
322 | 2025-06-02 16:57 | 3.276 | -0.0396877 | 0.249499 | 0.243318 | 25.86 | 34.5 | 0.219816
323 | 2025-06-02 16:57 | 3.286 | -0.0407125 | 0.252523 | 0.246501 | 25.86 | 34.5 | 0.231979
324 | 2025-06-02 16:57 | 3.296 | -0.0398611 | 0.254217 | 0.248237 | 25.86 | 34.5 | 0.231979
325 | 2025-06-02 16:57 | 3.306 | -0.0391976 | 0.254922 | 0.248958 | 25.86 | 34.5 | 0.231979
326 | 2025-06-02 16:57 | 3.316 | -0.0394223 | 0.255138 | 0.24918 | 25.86 | 34.5 | 0.248099
327 | 2025-06-02 16:57 | 3.326 | -0.0395798 | 0.255137 | 0.249161 | 25.86 | 34.5 | 0.248099
328 | 2025-06-02 16:57 | 3.336 | -0.0396426 | 0.25511 | 0.249145 | 25.86 | 34.5 | 0.248099
329 | 2025-06-02 16:57 | 3.346 | -0.0407201 | 0.255174 | 0.249186 | 25.86 | 34.5 | 0.252126
330 | 2025-06-02 16:57 | 3.356 | -0.0431822 | 0.255196 | 0.249204 | 25.86 | 34.5 | 0.252126
331 | 2025-06-02 16:57 | 3.366 | -0.0467868 | 0.255206 | 0.249213 | 25.86 | 34.5 | 0.252126
332 | 2025-06-02 16:57 | 3.376 | -0.0499478 | 0.2552 | 0.249215 | 25.86 | 34.5 | 0.252159
333 | 2025-06-02 16:57 | 3.386 | -0.0510902 | 0.255363 | 0.249293 | 25.86 | 34.5 | 0.252159
334 | 2025-06-02 16:57 | 3.396 | -0.0505484 | 0.256136 | 0.250153 | 25.86 | 34.5 | 0.252159
335 | 2025-06-02 16:57 | 3.406 | -0.0493464 | 0.257849 | 0.252178 | 25.86 | 34.5 | 0.252208
336 | 2025-06-02 16:57 | 3.416 | -0.048668 | 0.260226 | 0.254932 | 25.86 | 34.5 | 0.252208
337 | 2025-06-02 16:57 | 3.426 | -0.0479961 | 0.263134 | 0.257968 | 25.86 | 34.5 | 0.252208
338 | 2025-06-02 16:57 | 3.436 | -0.0463226 | 0.266271 | 0.261126 | 25.86 | 34.5 | 0.252208
339 | 2025-06-02 16:57 | 3.446 | -0.0436917 | 0.269395 | 0.264269 | 25.86 | 34.5 | 0.25458
340 | 2025-06-02 16:57 | 3.456 | -0.0414304 | 0.272309 | 0.267372 | 25.86 | 34.5 | 0.25458
341 | 2025-06-02 16:57 | 3.466 | -0.0398666 | 0.274759 | 0.270027 | 25.86 | 34.5 | 0.25458
342 | 2025-06-02 16:57 | 3.476 | -0.0395406 | 0.276316 | 0.271586 | 25.86 | 34.5 | 0.264015
343 | 2025-06-02 16:57 | 3.486 | -0.039787 | 0.277208 | 0.272354 | 25.86 | 34.5 | 0.264015
344 | 2025-06-02 16:57 | 3.496 | -0.039745 | 0.277648 | 0.27269 | 25.86 | 34.5 | 0.264015
345 | 2025-06-02 16:57 | 3.506 | -0.039832 | 0.277827 | 0.272796 | 25.86 | 34.5 | 0.27269
346 | 2025-06-02 16:57 | 3.516 | -0.0416619 | 0.277881 | 0.272775 | 25.86 | 34.5 | 0.27269
347 | 2025-06-02 16:57 | 3.526 | -0.0445649 | 0.277902 | 0.27277 | 25.86 | 34.5 | 0.27269
348 | 2025-06-02 16:57 | 3.536 | -0.0474116 | 0.277898 | 0.272875 | 25.86 | 34.5 | 0.275228
349 | 2025-06-02 16:57 | 3.546 | -0.0492045 | 0.278201 | 0.273641 | 25.86 | 34.5 | 0.275228
350 | 2025-06-02 16:57 | 3.556 | -0.0499687 | 0.279189 | 0.275164 | 25.86 | 34.5 | 0.275228
351 | 2025-06-02 16:57 | 3.566 | -0.0501503 | 0.280946 | 0.277403 | 25.86 | 34.5 | 0.275341
352 | 2025-06-02 16:57 | 3.576 | -0.0505533 | 0.283116 | 0.280028 | 25.86 | 34.5 | 0.275341
353 | 2025-06-02 16:57 | 3.586 | -0.0499699 | 0.28547 | 0.282688 | 25.86 | 34.5 | 0.275341
354 | 2025-06-02 16:57 | 3.596 | -0.046791 | 0.288022 | 0.28542 | 25.86 | 34.5 | 0.278127
355 | 2025-06-02 16:57 | 3.606 | -0.0432313 | 0.290227 | 0.287843 | 25.86 | 34.5 | 0.278127
356 | 2025-06-02 16:57 | 3.616 | -0.0408135 | 0.292166 | 0.290026 | 25.86 | 34.5 | 0.278127
357 | 2025-06-02 16:57 | 3.626 | -0.0393838 | 0.293914 | 0.291894 | 25.86 | 34.5 | 0.28575
358 | 2025-06-02 16:57 | 3.636 | -0.0386454 | 0.295506 | 0.293443 | 25.86 | 34.5 | 0.28575
359 | 2025-06-02 16:57 | 3.646 | -0.0387426 | 0.296812 | 0.294829 | 25.86 | 34.5 | 0.28575
360 | 2025-06-02 16:57 | 3.656 | -0.0392602 | 0.297963 | 0.296065 | 25.86 | 34.5 | 0.28575
361 | 2025-06-02 16:57 | 3.666 | -0.0393884 | 0.299085 | 0.297217 | 25.86 | 34.5 | 0.292736
362 | 2025-06-02 16:57 | 3.676 | -0.0392505 | 0.300055 | 0.298219 | 25.86 | 34.5 | 0.292736
363 | 2025-06-02 16:57 | 3.686 | -0.0394792 | 0.300859 | 0.299019 | 25.86 | 34.5 | 0.292736
364 | 2025-06-02 16:57 | 3.696 | -0.0420304 | 0.301499 | 0.299603 | 25.86 | 34.5 | 0.29702
365 | 2025-06-02 16:57 | 3.706 | -0.0453293 | 0.301927 | 0.300005 | 25.86 | 34.5 | 0.29702
366 | 2025-06-02 16:57 | 3.716 | -0.0481879 | 0.302391 | 0.300514 | 25.86 | 34.5 | 0.29702
367 | 2025-06-02 16:57 | 3.726 | -0.0502365 | 0.30308 | 0.301393 | 25.86 | 34.5 | 0.300033
368 | 2025-06-02 16:57 | 3.736 | -0.0517538 | 0.304138 | 0.302751 | 25.86 | 34.5 | 0.300033
369 | 2025-06-02 16:57 | 3.746 | -0.0525168 | 0.305586 | 0.304558 | 25.86 | 34.5 | 0.300033
370 | 2025-06-02 16:57 | 3.756 | -0.0527461 | 0.307371 | 0.306595 | 25.86 | 34.5 | 0.30156
371 | 2025-06-02 16:57 | 3.766 | -0.0529981 | 0.309339 | 0.308434 | 25.86 | 34.5 | 0.30156
372 | 2025-06-02 16:57 | 3.776 | -0.0527847 | 0.311334 | 0.310046 | 25.86 | 34.5 | 0.30156
373 | 2025-06-02 16:57 | 3.786 | -0.0520212 | 0.313224 | 0.311521 | 25.86 | 34.5 | 0.305646
374 | 2025-06-02 16:57 | 3.796 | -0.0509996 | 0.314896 | 0.31294 | 25.86 | 34.5 | 0.305646
375 | 2025-06-02 16:57 | 3.806 | -0.0505694 | 0.316397 | 0.314304 | 25.86 | 34.5 | 0.305646
376 | 2025-06-02 16:57 | 3.816 | -0.0509722 | 0.31787 | 0.315697 | 25.86 | 34.5 | 0.311538
377 | 2025-06-02 16:57 | 3.826 | -0.0513348 | 0.319165 | 0.317048 | 25.86 | 34.5 | 0.311538
378 | 2025-06-02 16:57 | 3.836 | -0.050958 | 0.320309 | 0.318334 | 25.86 | 34.5 | 0.311538
379 | 2025-06-02 16:57 | 3.846 | -0.0511221 | 0.321449 | 0.319623 | 25.86 | 34.5 | 0.316391
380 | 2025-06-02 16:57 | 3.856 | -0.0515408 | 0.322627 | 0.32086 | 25.86 | 34.5 | 0.316391
381 | 2025-06-02 16:57 | 3.866 | -0.0520001 | 0.323882 | 0.322036 | 25.86 | 34.5 | 0.316391
382 | 2025-06-02 16:57 | 3.876 | -0.0523245 | 0.325168 | 0.323164 | 25.86 | 34.5 | 0.3203
383 | 2025-06-02 16:57 | 3.886 | -0.052126 | 0.32653 | 0.324418 | 25.86 | 34.5 | 0.3203
384 | 2025-06-02 16:57 | 3.896 | -0.0518088 | 0.32795 | 0.325744 | 25.86 | 34.5 | 0.3203
385 | 2025-06-02 16:57 | 3.906 | -0.0517859 | 0.329543 | 0.32725 | 25.86 | 34.5 | 0.323272
386 | 2025-06-02 16:57 | 3.916 | -0.0518241 | 0.331143 | 0.328749 | 25.86 | 34.5 | 0.323272
387 | 2025-06-02 16:57 | 3.926 | -0.0518309 | 0.332869 | 0.330308 | 25.86 | 34.5 | 0.323272
388 | 2025-06-02 16:57 | 3.936 | -0.0515957 | 0.334617 | 0.331889 | 25.86 | 34.5 | 0.323272
389 | 2025-06-02 16:57 | 3.946 | -0.0511304 | 0.336261 | 0.3334 | 25.86 | 34.5 | 0.327505
390 | 2025-06-02 16:57 | 3.956 | -0.0501474 | 0.337758 | 0.334936 | 25.86 | 34.5 | 0.327505
391 | 2025-06-02 16:57 | 3.966 | -0.04953 | 0.33912 | 0.336511 | 25.86 | 34.5 | 0.327505
392 | 2025-06-02 16:57 | 3.976 | -0.0489718 | 0.340258 | 0.337971 | 25.84 | 34.5 | 0.333704
393 | 2025-06-02 16:57 | 3.986 | -0.0486818 | 0.34127 | 0.339215 | 25.84 | 34.5 | 0.333704
394 | 2025-06-02 16:57 | 3.996 | -0.0487512 | 0.342291 | 0.340281 | 25.84 | 34.5 | 0.333704
395 | 2025-06-02 16:57 | 4.006 | -0.0496601 | 0.343445 | 0.341333 | 25.84 | 34.5 | 0.338337
396 | 2025-06-02 16:57 | 4.016 | -0.0505792 | 0.344653 | 0.342454 | 25.84 | 34.5 | 0.338337
397 | 2025-06-02 16:57 | 4.026 | -0.0514759 | 0.34592 | 0.343694 | 25.84 | 34.5 | 0.338337
398 | 2025-06-02 16:57 | 4.036 | -0.0520055 | 0.347321 | 0.345152 | 25.84 | 34.5 | 0.341825
399 | 2025-06-02 16:57 | 4.046 | -0.0521882 | 0.348848 | 0.346804 | 25.84 | 34.5 | 0.341825
400 | 2025-06-02 16:57 | 4.056 | -0.0521892 | 0.350469 | 0.348573 | 25.84 | 34.5 | 0.341825
401 | 2025-06-02 16:57 | 4.066 | -0.0521977 | 0.352261 | 0.350479 | 25.84 | 34.5 | 0.345797
402 | 2025-06-02 16:57 | 4.076 | -0.0515017 | 0.353922 | 0.352157 | 25.84 | 34.5 | 0.345797
403 | 2025-06-02 16:57 | 4.086 | -0.0504994 | 0.355346 | 0.353518 | 25.84 | 34.5 | 0.345797
404 | 2025-06-02 16:57 | 4.096 | -0.0498775 | 0.356578 | 0.354731 | 25.84 | 34.5 | 0.351026
405 | 2025-06-02 16:57 | 4.106 | -0.0502493 | 0.357602 | 0.355805 | 25.84 | 34.5 | 0.351026
406 | 2025-06-02 16:57 | 4.116 | -0.0511824 | 0.358653 | 0.356874 | 25.84 | 34.5 | 0.351026
407 | 2025-06-02 16:57 | 4.126 | -0.052128 | 0.359817 | 0.357962 | 25.84 | 34.5 | 0.351026
408 | 2025-06-02 16:57 | 4.136 | -0.0525817 | 0.361061 | 0.359127 | 25.84 | 34.5 | 0.351026
409 | 2025-06-02 16:57 | 4.146 | -0.0528811 | 0.362337 | 0.360275 | 25.84 | 34.5 | 0.355553
410 | 2025-06-02 16:57 | 4.156 | -0.0532227 | 0.363846 | 0.361561 | 25.84 | 34.5 | 0.355553
411 | 2025-06-02 16:57 | 4.166 | -0.0532995 | 0.365615 | 0.362922 | 25.84 | 34.5 | 0.355553
412 | 2025-06-02 16:57 | 4.176 | -0.053072 | 0.367513 | 0.364402 | 25.84 | 34.5 | 0.360777
413 | 2025-06-02 16:57 | 4.186 | -0.0527612 | 0.369396 | 0.365993 | 25.84 | 34.5 | 0.360777
414 | 2025-06-02 16:57 | 4.196 | -0.0525294 | 0.371109 | 0.367506 | 25.84 | 34.5 | 0.360777
415 | 2025-06-02 16:57 | 4.206 | -0.0525326 | 0.372573 | 0.36885 | 25.84 | 34.5 | 0.365436
416 | 2025-06-02 16:57 | 4.216 | -0.0523757 | 0.37391 | 0.370161 | 25.84 | 34.5 | 0.365436
417 | 2025-06-02 16:57 | 4.226 | -0.0524481 | 0.375269 | 0.371478 | 25.84 | 34.5 | 0.365436
418 | 2025-06-02 16:57 | 4.236 | -0.0526718 | 0.376611 | 0.372742 | 25.84 | 34.5 | 0.365436
419 | 2025-06-02 16:57 | 4.246 | -0.0531198 | 0.377838 | 0.373994 | 25.84 | 34.5 | 0.370447
420 | 2025-06-02 16:57 | 4.256 | -0.0531845 | 0.379065 | 0.375256 | 25.84 | 34.5 | 0.374683
421 | 2025-06-02 16:57 | 4.266 | -0.053114 | 0.380234 | 0.376472 | 25.84 | 34.5 | 0.374683
422 | 2025-06-02 16:57 | 4.276 | -0.0531935 | 0.38147 | 0.377834 | 25.84 | 34.5 | 0.374683
423 | 2025-06-02 16:57 | 4.286 | -0.0534145 | 0.382719 | 0.379155 | 25.84 | 34.5 | 0.376707
424 | 2025-06-02 16:57 | 4.296 | -0.053527 | 0.384276 | 0.38066 | 25.84 | 34.5 | 0.376707
425 | 2025-06-02 16:57 | 4.306 | -0.0533878 | 0.385915 | 0.382178 | 25.84 | 34.5 | 0.376707
426 | 2025-06-02 16:57 | 4.316 | -0.0529951 | 0.387638 | 0.383696 | 25.84 | 34.5 | 0.376707
427 | 2025-06-02 16:57 | 4.326 | -0.0518855 | 0.389282 | 0.385229 | 25.84 | 34.5 | 0.380654
428 | 2025-06-02 16:57 | 4.336 | -0.0509084 | 0.390661 | 0.386565 | 25.84 | 34.5 | 0.380654
429 | 2025-06-02 16:57 | 4.346 | -0.0501379 | 0.391917 | 0.387858 | 25.84 | 34.5 | 0.380654
430 | 2025-06-02 16:57 | 4.356 | -0.0501092 | 0.393085 | 0.389144 | 25.84 | 34.5 | 0.385691
431 | 2025-06-02 16:57 | 4.366 | -0.0504077 | 0.394326 | 0.390394 | 25.84 | 34.5 | 0.385691
432 | 2025-06-02 16:57 | 4.376 | -0.050826 | 0.395575 | 0.391644 | 25.84 | 34.5 | 0.385691
433 | 2025-06-02 16:57 | 4.386 | -0.0513974 | 0.396774 | 0.392919 | 25.84 | 34.5 | 0.390129
434 | 2025-06-02 16:57 | 4.396 | -0.0515325 | 0.398041 | 0.394356 | 25.84 | 34.5 | 0.390129
435 | 2025-06-02 16:57 | 4.406 | -0.0518259 | 0.399391 | 0.396019 | 25.84 | 34.5 | 0.390129
436 | 2025-06-02 16:57 | 4.416 | -0.0524869 | 0.400829 | 0.39772 | 25.84 | 34.5 | 0.393984
437 | 2025-06-02 16:57 | 4.426 | -0.0526335 | 0.402275 | 0.399223 | 25.84 | 34.5 | 0.393984
438 | 2025-06-02 16:57 | 4.436 | -0.0509262 | 0.403786 | 0.400569 | 25.84 | 34.5 | 0.393984
439 | 2025-06-02 16:57 | 4.446 | -0.0471361 | 0.405205 | 0.401802 | 25.84 | 34.5 | 0.398375
440 | 2025-06-02 16:57 | 4.456 | -0.0440143 | 0.406374 | 0.402892 | 25.84 | 34.5 | 0.398375
441 | 2025-06-02 16:57 | 4.466 | -0.0422076 | 0.407243 | 0.403794 | 25.84 | 34.5 | 0.398375
442 | 2025-06-02 16:57 | 4.476 | -0.041187 | 0.408058 | 0.404663 | 25.84 | 34.5 | 0.402851
443 | 2025-06-02 16:57 | 4.486 | -0.0404426 | 0.408687 | 0.405272 | 25.84 | 34.5 | 0.402851
444 | 2025-06-02 16:57 | 4.496 | -0.0397415 | 0.409131 | 0.405607 | 25.84 | 34.5 | 0.402851
445 | 2025-06-02 16:57 | 4.506 | -0.039262 | 0.409412 | 0.405772 | 25.84 | 34.5 | 0.406054
446 | 2025-06-02 16:57 | 4.516 | -0.0391165 | 0.409567 | 0.405866 | 25.84 | 34.5 | 0.406054
447 | 2025-06-02 16:57 | 4.526 | -0.0393799 | 0.409612 | 0.405875 | 25.84 | 34.5 | 0.406054
448 | 2025-06-02 16:57 | 4.536 | -0.0395611 | 0.409605 | 0.405829 | 25.84 | 34.5 | 0.407525
449 | 2025-06-02 16:57 | 4.546 | -0.0397172 | 0.40968 | 0.40587 | 25.84 | 34.5 | 0.407525
450 | 2025-06-02 16:57 | 4.556 | -0.0398354 | 0.409796 | 0.405905 | 25.84 | 34.5 | 0.407525
451 | 2025-06-02 16:57 | 4.566 | -0.0399761 | 0.409874 | 0.405949 | 25.84 | 34.5 | 0.407525
452 | 2025-06-02 16:57 | 4.576 | -0.0403827 | 0.409907 | 0.405961 | 25.84 | 34.5 | 0.407717
453 | 2025-06-02 16:57 | 4.586 | -0.0404357 | 0.409889 | 0.405918 | 25.84 | 34.5 | 0.407717
454 | 2025-06-02 16:57 | 4.596 | -0.0400702 | 0.409872 | 0.405906 | 25.84 | 34.5 | 0.407717
455 | 2025-06-02 16:57 | 4.606 | -0.040079 | 0.409899 | 0.405912 | 25.84 | 34.5 | 0.407915
456 | 2025-06-02 16:57 | 4.616 | -0.0403044 | 0.409893 | 0.405926 | 25.84 | 34.5 | 0.407915
457 | 2025-06-02 16:57 | 4.626 | -0.0397573 | 0.409913 | 0.40598 | 25.84 | 34.5 | 0.407915
458 | 2025-06-02 16:57 | 4.636 | -0.0388991 | 0.409939 | 0.406049 | 25.84 | 34.5 | 0.407887
459 | 2025-06-02 16:57 | 4.646 | -0.0385857 | 0.409914 | 0.406036 | 25.84 | 34.5 | 0.407887
460 | 2025-06-02 16:57 | 4.656 | -0.0384703 | 0.409898 | 0.405965 | 25.84 | 34.5 | 0.407887
461 | 2025-06-02 16:57 | 4.666 | -0.038419 | 0.409929 | 0.405945 | 25.84 | 34.5 | 0.407971
462 | 2025-06-02 16:57 | 4.676 | -0.0384462 | 0.40993 | 0.405947 | 25.84 | 34.5 | 0.407971
463 | 2025-06-02 16:57 | 4.686 | -0.038435 | 0.409933 | 0.405948 | 25.84 | 34.5 | 0.407971
464 | 2025-06-02 16:57 | 4.696 | -0.0381974 | 0.409921 | 0.40596 | 25.84 | 34.5 | 0.407932
465 | 2025-06-02 16:57 | 4.706 | -0.0378998 | 0.409909 | 0.405937 | 25.84 | 34.5 | 0.407932
466 | 2025-06-02 16:57 | 4.716 | -0.0381694 | 0.409912 | 0.405902 | 25.84 | 34.5 | 0.407932
467 | 2025-06-02 16:57 | 4.726 | -0.0389898 | 0.409937 | 0.405939 | 25.84 | 34.5 | 0.407944
468 | 2025-06-02 16:57 | 4.736 | -0.0399674 | 0.409942 | 0.405978 | 25.84 | 34.5 | 0.407944
469 | 2025-06-02 16:57 | 4.746 | -0.0405397 | 0.409966 | 0.405961 | 25.84 | 34.5 | 0.407944
470 | 2025-06-02 16:57 | 4.756 | -0.0406956 | 0.410006 | 0.405908 | 25.84 | 34.5 | 0.407944
471 | 2025-06-02 16:57 | 4.766 | -0.0408 | 0.410001 | 0.405914 | 25.84 | 34.5 | 0.407933
472 | 2025-06-02 16:57 | 4.776 | -0.0407296 | 0.409919 | 0.405911 | 25.84 | 34.5 | 0.407933
473 | 2025-06-02 16:57 | 4.786 | -0.0403371 | 0.409883 | 0.405927 | 25.84 | 34.5 | 0.407933
474 | 2025-06-02 16:57 | 4.796 | -0.0399589 | 0.409917 | 0.40595 | 25.84 | 34.5 | 0.407958
475 | 2025-06-02 16:57 | 4.806 | -0.0395025 | 0.409938 | 0.405918 | 25.84 | 34.5 | 0.407958
476 | 2025-06-02 16:57 | 4.816 | -0.0393744 | 0.409954 | 0.405882 | 25.84 | 34.5 | 0.407958
477 | 2025-06-02 16:57 | 4.826 | -0.0396313 | 0.409931 | 0.405896 | 25.84 | 34.5 | 0.407906
478 | 2025-06-02 16:57 | 4.836 | -0.0396456 | 0.409905 | 0.405874 | 25.84 | 34.5 | 0.407906
479 | 2025-06-02 16:57 | 4.846 | -0.0396608 | 0.409911 | 0.405871 | 25.84 | 34.5 | 0.407906
480 | 2025-06-02 16:57 | 4.856 | -0.0397672 | 0.409896 | 0.405897 | 25.84 | 34.5 | 0.407909
481 | 2025-06-02 16:57 | 4.866 | -0.0400101 | 0.409899 | 0.405934 | 25.84 | 34.5 | 0.407909
482 | 2025-06-02 16:57 | 4.876 | -0.0404278 | 0.409938 | 0.405964 | 25.84 | 34.5 | 0.407909
483 | 2025-06-02 16:57 | 4.886 | -0.0403823 | 0.409979 | 0.405983 | 25.84 | 34.5 | 0.407889
484 | 2025-06-02 16:57 | 4.896 | -0.040294 | 0.409973 | 0.405953 | 25.84 | 34.5 | 0.407889
485 | 2025-06-02 16:57 | 4.906 | -0.0405073 | 0.409936 | 0.405902 | 25.84 | 34.5 | 0.407889
486 | 2025-06-02 16:57 | 4.916 | -0.0409444 | 0.40995 | 0.405911 | 25.84 | 34.5 | 0.40796
487 | 2025-06-02 16:57 | 4.926 | -0.0410996 | 0.409976 | 0.405968 | 25.84 | 34.5 | 0.40796
488 | 2025-06-02 16:57 | 4.936 | -0.0409068 | 0.409962 | 0.405974 | 25.84 | 34.5 | 0.40796
489 | 2025-06-02 16:57 | 4.946 | -0.040748 | 0.409979 | 0.405972 | 25.84 | 34.5 | 0.407925
490 | 2025-06-02 16:57 | 4.956 | -0.0408206 | 0.409981 | 0.405929 | 25.84 | 34.5 | 0.407925
491 | 2025-06-02 16:57 | 4.966 | -0.0406102 | 0.409968 | 0.405852 | 25.84 | 34.5 | 0.407925
492 | 2025-06-02 16:57 | 4.976 | -0.0400158 | 0.409999 | 0.40583 | 25.84 | 34.5 | 0.407967
493 | 2025-06-02 16:57 | 4.986 | -0.0395357 | 0.409968 | 0.405818 | 25.84 | 34.5 | 0.407967
494 | 2025-06-02 16:57 | 4.996 | -0.0394295 | 0.409957 | 0.405858 | 25.84 | 34.5 | 0.407967
495 | 2025-06-02 16:57 | 5.006 | -0.0395357 | 0.409972 | 0.405893 | 25.84 | 34.5 | 0.407912
496 | 2025-06-02 16:57 | 5.016 | -0.0399498 | 0.409976 | 0.405902 | 25.84 | 34.5 | 0.407912
497 | 2025-06-02 16:57 | 5.026 | -0.0406018 | 0.409979 | 0.405882 | 25.84 | 34.5 | 0.407912
498 | 2025-06-02 16:57 | 5.036 | -0.0413603 | 0.409993 | 0.405901 | 25.84 | 34.5 | 0.407924
499 | 2025-06-02 16:57 | 5.046 | -0.0418113 | 0.409955 | 0.405972 | 25.84 | 34.5 | 0.407924
500 | 2025-06-02 16:57 | 5.056 | -0.0419827 | 0.409902 | 0.405958 | 25.84 | 34.5 | 0.407924
501 | 2025-06-02 16:57 | 5.066 | -0.0417916 | 0.409916 | 0.405922 | 25.84 | 34.5 | 0.407924
502 | 2025-06-02 16:57 | 5.076 | -0.0415668 | 0.409966 | 0.405923 | 25.84 | 34.5 | 0.407945
503 | 2025-06-02 16:57 | 5.086 | -0.0411154 | 0.409935 | 0.405904 | 25.84 | 34.5 | 0.407945
504 | 2025-06-02 16:57 | 5.096 | -0.0409118 | 0.409948 | 0.405894 | 25.84 | 34.5 | 0.407945
505 | 2025-06-02 16:57 | 5.106 | -0.0409207 | 0.409982 | 0.405902 | 25.84 | 34.5 | 0.40792
506 | 2025-06-02 16:57 | 5.116 | -0.0410645 | 0.409992 | 0.405879 | 25.84 | 34.5 | 0.40792
507 | 2025-06-02 16:57 | 5.126 | -0.0411559 | 0.410009 | 0.405861 | 25.84 | 34.5 | 0.40792
508 | 2025-06-02 16:57 | 5.136 | -0.0412177 | 0.410024 | 0.405876 | 25.84 | 34.5 | 0.407921
509 | 2025-06-02 16:57 | 5.146 | -0.0411434 | 0.410031 | 0.40589 | 25.84 | 34.5 | 0.407921
510 | 2025-06-02 16:57 | 5.156 | -0.0410568 | 0.409989 | 0.405889 | 25.84 | 34.5 | 0.407921
511 | 2025-06-02 16:57 | 5.166 | -0.0410253 | 0.409986 | 0.405884 | 25.84 | 34.5 | 0.407941
512 | 2025-06-02 16:57 | 5.176 | -0.0409074 | 0.40999 | 0.405912 | 25.84 | 34.5 | 0.407941
513 | 2025-06-02 16:57 | 5.186 | -0.04068 | 0.409998 | 0.405928 | 25.84 | 34.5 | 0.407941
514 | 2025-06-02 16:57 | 5.196 | -0.0403 | 0.409985 | 0.405956 | 25.84 | 34.5 | 0.407934
515 | 2025-06-02 16:57 | 5.206 | -0.0396706 | 0.409933 | 0.40595 | 25.84 | 34.5 | 0.407934
516 | 2025-06-02 16:57 | 5.216 | -0.0393265 | 0.409896 | 0.405913 | 25.84 | 34.5 | 0.407934
517 | 2025-06-02 16:57 | 5.226 | -0.0391878 | 0.409924 | 0.405879 | 25.84 | 34.5 | 0.407972
518 | 2025-06-02 16:57 | 5.236 | -0.0391303 | 0.409915 | 0.405852 | 25.84 | 34.5 | 0.407972
519 | 2025-06-02 16:57 | 5.246 | -0.0393982 | 0.409908 | 0.405832 | 25.84 | 34.5 | 0.407972
520 | 2025-06-02 16:57 | 5.256 | -0.039883 | 0.409896 | 0.405844 | 25.84 | 34.5 | 0.407889
521 | 2025-06-02 16:57 | 5.266 | -0.0403087 | 0.409907 | 0.405865 | 25.84 | 34.5 | 0.407889
522 | 2025-06-02 16:57 | 5.276 | -0.0404339 | 0.409904 | 0.405844 | 25.84 | 34.5 | 0.407889
523 | 2025-06-02 16:57 | 5.286 | -0.0403309 | 0.409973 | 0.405867 | 25.84 | 34.5 | 0.407867
524 | 2025-06-02 16:57 | 5.296 | -0.0402046 | 0.41002 | 0.405906 | 25.84 | 34.5 | 0.407867
525 | 2025-06-02 16:57 | 5.306 | -0.0400767 | 0.410011 | 0.405933 | 25.84 | 34.5 | 0.407867
526 | 2025-06-02 16:57 | 5.316 | -0.0406317 | 0.409982 | 0.405957 | 25.84 | 34.5 | 0.407867
527 | 2025-06-02 16:57 | 5.326 | -0.0409932 | 0.410018 | 0.405954 | 25.84 | 34.5 | 0.407905
528 | 2025-06-02 16:57 | 5.336 | -0.0411179 | 0.40997 | 0.405905 | 25.84 | 34.5 | 0.407905
529 | 2025-06-02 16:57 | 5.346 | -0.0413148 | 0.40998 | 0.405956 | 25.84 | 34.5 | 0.407905
530 | 2025-06-02 16:57 | 5.356 | -0.0410803 | 0.410002 | 0.405992 | 25.84 | 34.5 | 0.407969
531 | 2025-06-02 16:57 | 5.366 | -0.0405356 | 0.409986 | 0.406003 | 25.84 | 34.5 | 0.407969
532 | 2025-06-02 16:57 | 5.376 | -0.0405781 | 0.410003 | 0.406021 | 25.84 | 34.5 | 0.407969
533 | 2025-06-02 16:57 | 5.386 | -0.0408406 | 0.41002 | 0.406003 | 25.84 | 34.5 | 0.40797
534 | 2025-06-02 16:57 | 5.396 | -0.0406365 | 0.409987 | 0.405924 | 25.84 | 34.5 | 0.40797
535 | 2025-06-02 16:57 | 5.406 | -0.0404055 | 0.409968 | 0.405883 | 25.84 | 34.5 | 0.40797
536 | 2025-06-02 16:57 | 5.416 | -0.0407377 | 0.40999 | 0.405896 | 25.84 | 34.5 | 0.408014
537 | 2025-06-02 16:57 | 5.426 | -0.0408115 | 0.409987 | 0.405908 | 25.84 | 34.5 | 0.408014
538 | 2025-06-02 16:57 | 5.436 | -0.0404522 | 0.409969 | 0.405906 | 25.84 | 34.5 | 0.408014
539 | 2025-06-02 16:57 | 5.446 | -0.0401519 | 0.409994 | 0.405901 | 25.84 | 34.5 | 0.407934
540 | 2025-06-02 16:57 | 5.456 | -0.0403098 | 0.409997 | 0.405869 | 25.84 | 34.5 | 0.407934
541 | 2025-06-02 16:57 | 5.466 | -0.0409251 | 0.409946 | 0.405885 | 25.84 | 34.5 | 0.407934
542 | 2025-06-02 16:57 | 5.476 | -0.0413385 | 0.409927 | 0.405903 | 25.84 | 34.5 | 0.407941
543 | 2025-06-02 16:57 | 5.486 | -0.0411879 | 0.409943 | 0.405928 | 25.84 | 34.5 | 0.407941
544 | 2025-06-02 16:57 | 5.496 | -0.0410032 | 0.409949 | 0.40596 | 25.84 | 34.5 | 0.407941
545 | 2025-06-02 16:57 | 5.506 | -0.0413515 | 0.409943 | 0.405949 | 25.84 | 34.5 | 0.407908
546 | 2025-06-02 16:57 | 5.516 | -0.0419595 | 0.409915 | 0.405921 | 25.84 | 34.5 | 0.407908
547 | 2025-06-02 16:57 | 5.526 | -0.0421192 | 0.409918 | 0.405877 | 25.84 | 34.5 | 0.407908
548 | 2025-06-02 16:57 | 5.536 | -0.0417238 | 0.409922 | 0.4059 | 25.84 | 34.5 | 0.407941
549 | 2025-06-02 16:57 | 5.54599 | -0.0413491 | 0.409964 | 0.405949 | 25.84 | 34.5 | 0.407941
550 | 2025-06-02 16:57 | 5.55599 | -0.0409592 | 0.41001 | 0.405945 | 25.84 | 34.5 | 0.407941
551 | 2025-06-02 16:57 | 5.56599 | -0.0410091 | 0.410004 | 0.405954 | 25.84 | 34.5 | 0.407907
552 | 2025-06-02 16:57 | 5.57599 | -0.0411704 | 0.409985 | 0.405963 | 25.84 | 34.5 | 0.407907
553 | 2025-06-02 16:57 | 5.58599 | -0.0411949 | 0.409944 | 0.405922 | 25.84 | 34.5 | 0.407907
554 | 2025-06-02 16:57 | 5.59599 | -0.0413572 | 0.409976 | 0.405951 | 25.84 | 34.5 | 0.407907
555 | 2025-06-02 16:57 | 5.60599 | -0.0417739 | 0.410005 | 0.405975 | 25.84 | 34.5 | 0.407979
556 | 2025-06-02 16:57 | 5.61599 | -0.0425086 | 0.409966 | 0.405943 | 25.84 | 34.5 | 0.407979
557 | 2025-06-02 16:57 | 5.62599 | -0.0427286 | 0.409962 | 0.405904 | 25.84 | 34.5 | 0.407979
558 | 2025-06-02 16:57 | 5.63599 | -0.0425622 | 0.40999 | 0.405911 | 25.84 | 34.5 | 0.407979
559 | 2025-06-02 16:57 | 5.64599 | -0.0424456 | 0.410038 | 0.405961 | 25.84 | 34.5 | 0.407964
560 | 2025-06-02 16:57 | 5.65599 | -0.0418769 | 0.410035 | 0.405946 | 25.84 | 34.5 | 0.407964
561 | 2025-06-02 16:57 | 5.66599 | -0.0416623 | 0.410036 | 0.40591 | 25.84 | 34.5 | 0.407964
562 | 2025-06-02 16:57 | 5.67599 | -0.041969 | 0.410056 | 0.405926 | 25.84 | 34.5 | 0.407982
563 | 2025-06-02 16:57 | 5.68599 | -0.0421357 | 0.410014 | 0.405955 | 25.84 | 34.5 | 0.407982
564 | 2025-06-02 16:57 | 5.69599 | -0.0424053 | 0.409996 | 0.405959 | 25.84 | 34.5 | 0.407983
565 | 2025-06-02 16:57 | 5.70599 | -0.0423022 | 0.410007 | 0.40596 | 25.84 | 34.5 | 0.407983
566 | 2025-06-02 16:57 | 5.71599 | -0.0419389 | 0.410004 | 0.405958 | 25.84 | 34.5 | 0.407983
567 | 2025-06-02 16:57 | 5.72599 | -0.0415736 | 0.410077 | 0.405951 | 25.84 | 34.5 | 0.407983
568 | 2025-06-02 16:57 | 5.73599 | -0.0410947 | 0.410076 | 0.405947 | 25.84 | 34.5 | 0.407981
569 | 2025-06-02 16:57 | 5.74599 | -0.0406583 | 0.410015 | 0.405944 | 25.84 | 34.5 | 0.407981
570 | 2025-06-02 16:57 | 5.75599 | -0.0405482 | 0.409952 | 0.405903 | 25.84 | 34.5 | 0.407981
571 | 2025-06-02 16:57 | 5.76599 | -0.0404607 | 0.409933 | 0.405913 | 25.84 | 34.5 | 0.408016
572 | 2025-06-02 16:57 | 5.77599 | -0.0402681 | 0.409894 | 0.405919 | 25.84 | 34.5 | 0.408016
573 | 2025-06-02 16:57 | 5.78599 | -0.0401117 | 0.409877 | 0.40593 | 25.84 | 34.5 | 0.408016
574 | 2025-06-02 16:57 | 5.79599 | -0.0400659 | 0.409959 | 0.405994 | 25.84 | 34.5 | 0.408016
575 | 2025-06-02 16:57 | 5.80599 | -0.040357 | 0.410035 | 0.406025 | 25.84 | 34.5 | 0.407926
576 | 2025-06-02 16:57 | 5.81599 | -0.0410167 | 0.410051 | 0.405999 | 25.84 | 34.5 | 0.407926
577 | 2025-06-02 16:57 | 5.82599 | -0.0412692 | 0.410061 | 0.406008 | 25.84 | 34.5 | 0.407926
578 | 2025-06-02 16:57 | 5.83599 | -0.0413202 | 0.410042 | 0.405978 | 25.84 | 34.5 | 0.407926
579 | 2025-06-02 16:57 | 5.84599 | -0.041499 | 0.410034 | 0.406024 | 25.84 | 34.5 | 0.407926
580 | 2025-06-02 16:57 | 5.85599 | -0.0415539 | 0.410056 | 0.406044 | 25.84 | 34.5 | 0.407991
581 | 2025-06-02 16:57 | 5.86599 | -0.0417782 | 0.410085 | 0.406004 | 25.84 | 34.5 | 0.407991
582 | 2025-06-02 16:57 | 5.87599 | -0.0420741 | 0.410103 | 0.405985 | 25.84 | 34.5 | 0.407991
583 | 2025-06-02 16:57 | 5.88599 | -0.0419839 | 0.410115 | 0.405987 | 25.84 | 34.5 | 0.407991
584 | 2025-06-02 16:57 | 5.89599 | -0.0419549 | 0.410132 | 0.405982 | 25.84 | 34.5 | 0.408029
585 | 2025-06-02 16:57 | 5.90599 | -0.0418525 | 0.410073 | 0.405953 | 25.84 | 34.5 | 0.408029
586 | 2025-06-02 16:57 | 5.91599 | -0.0422245 | 0.410015 | 0.405918 | 25.84 | 34.5 | 0.408029
587 | 2025-06-02 16:57 | 5.92599 | -0.0431096 | 0.41003 | 0.40594 | 25.84 | 34.5 | 0.408029
588 | 2025-06-02 16:57 | 5.93599 | -0.0431506 | 0.409947 | 0.405867 | 25.84 | 34.5 | 0.408062
589 | 2025-06-02 16:57 | 5.94599 | -0.0424228 | 0.409839 | 0.405762 | 25.84 | 34.5 | 0.408062
590 | 2025-06-02 16:57 | 5.95599 | -0.0419822 | 0.409829 | 0.405728 | 25.84 | 34.5 | 0.408062
591 | 2025-06-02 16:57 | 5.96599 | -0.0413585 | 0.409911 | 0.405755 | 25.84 | 34.5 | 0.40798
592 | 2025-06-02 16:57 | 5.97599 | -0.040621 | 0.409959 | 0.405801 | 25.84 | 34.5 | 0.407778
593 | 2025-06-02 16:57 | 5.98599 | -0.0401077 | 0.410019 | 0.405859 | 25.84 | 34.5 | 0.407778
594 | 2025-06-02 16:57 | 5.99599 | -0.0403459 | 0.410049 | 0.405942 | 25.84 | 34.5 | 0.407778
595 | 2025-06-02 16:57 | 6.00599 | -0.0416075 | 0.409992 | 0.40598 | 25.86 | 34.5 | 0.407853
596 | 2025-06-02 16:57 | 6.01599 | -0.0432067 | 0.40995 | 0.405944 | 25.86 | 34.5 | 0.407853
597 | 2025-06-02 16:57 | 6.02599 | -0.0436459 | 0.409915 | 0.40592 | 25.86 | 34.5 | 0.407853