## Filtered
Index | Date-Time | Time | Load | S1 | S2 | T | H | Avg_S1_S2
0 | 2025-06-02 17:01 | 0 | -0.0384183 | -0.000143026 | -3.77013e-05 | 25.9 | 34.6 | -9.03637e-05
1 | 2025-06-02 17:01 | 0.0700002 | -0.0388475 | -0.000222273 | -0.000137862 | 25.88 | 34.7 | -2.01576e-05
2 | 2025-06-02 17:01 | 0.0800002 | -0.0383881 | -0.000355215 | -0.000305434 | 25.88 | 34.7 | -2.01576e-05
3 | 2025-06-02 17:01 | 0.0900002 | -0.038277 | -0.000382794 | -0.000336472 | 25.88 | 34.7 | -2.01576e-05
4 | 2025-06-02 17:01 | 0.1 | -0.0384825 | -0.000221256 | -0.000232774 | 25.88 | 34.7 | -8.72791e-05
5 | 2025-06-02 17:01 | 0.11 | -0.0386505 | -0.000194963 | -0.000202654 | 25.88 | 34.7 | -8.72791e-05
6 | 2025-06-02 17:01 | 0.12 | -0.0391776 | -0.000221863 | -0.000165756 | 25.88 | 34.7 | -8.72791e-05
7 | 2025-06-02 17:01 | 0.13 | -0.0393664 | -0.00014929 | -9.38616e-05 | 25.88 | 34.7 | -0.000336876
8 | 2025-06-02 17:01 | 0.14 | -0.0390411 | -9.90597e-05 | -8.91225e-05 | 25.88 | 34.7 | -0.000336876
9 | 2025-06-02 17:01 | 0.15 | -0.0389173 | -4.00556e-05 | -7.07065e-05 | 25.88 | 34.7 | -0.000336876
10 | 2025-06-02 17:01 | 0.16 | -0.0385731 | -9.30831e-06 | -3.96871e-05 | 25.88 | 34.7 | -0.000174673
11 | 2025-06-02 17:01 | 0.17 | -0.0379853 | -5.1407e-05 | -3.25233e-05 | 25.88 | 34.7 | -0.000174673
12 | 2025-06-02 17:01 | 0.18 | -0.0379909 | -8.52572e-05 | -1.16933e-05 | 25.88 | 34.7 | -0.000174673
13 | 2025-06-02 17:01 | 0.19 | -0.0386538 | -8.52512e-05 | 3.88558e-06 | 25.88 | 34.7 | -5.1429e-05
14 | 2025-06-02 17:01 | 0.2 | -0.038936 | -7.60347e-05 | 2.16066e-05 | 25.88 | 34.7 | -5.1429e-05
15 | 2025-06-02 17:01 | 0.21 | -0.0389272 | -6.05045e-05 | 3.45182e-05 | 25.88 | 34.7 | -5.1429e-05
16 | 2025-06-02 17:01 | 0.22 | -0.0388686 | -6.57658e-05 | 3.78772e-05 | 25.88 | 34.7 | -5.28914e-05
17 | 2025-06-02 17:01 | 0.23 | -0.0385823 | -9.43984e-05 | 5.64122e-05 | 25.88 | 34.7 | -5.28914e-05
18 | 2025-06-02 17:01 | 0.24 | -0.0380325 | -0.00014069 | 2.28569e-05 | 25.88 | 34.7 | -5.28914e-05
19 | 2025-06-02 17:01 | 0.25 | -0.0374647 | -0.000151788 | 5.62425e-06 | 25.88 | 34.7 | -1.76684e-05
20 | 2025-06-02 17:01 | 0.26 | -0.0374566 | -0.000142299 | 4.13021e-06 | 25.88 | 34.7 | -1.76684e-05
21 | 2025-06-02 17:01 | 0.27 | -0.0376015 | -9.90455e-05 | 2.68599e-06 | 25.88 | 34.7 | -1.76684e-05
22 | 2025-06-02 17:01 | 0.28 | -0.0377324 | -3.21883e-05 | -1.03113e-06 | 25.88 | 34.7 | -1.76684e-05
23 | 2025-06-02 17:01 | 0.29 | -0.0381492 | -3.06177e-05 | -1.22651e-05 | 25.88 | 34.7 | -1.76684e-05
24 | 2025-06-02 17:01 | 0.3 | -0.0381946 | -4.98598e-05 | 1.01135e-05 | 25.88 | 34.7 | -6.6281e-05
25 | 2025-06-02 17:01 | 0.31 | -0.0376984 | -6.9535e-05 | 2.03806e-05 | 25.88 | 34.7 | -6.6281e-05
26 | 2025-06-02 17:01 | 0.32 | -0.0374251 | -8.86134e-05 | 5.50216e-06 | 25.88 | 34.7 | -6.6281e-05
27 | 2025-06-02 17:01 | 0.33 | -0.0370746 | -7.8276e-05 | 2.01707e-05 | 25.88 | 34.7 | -2.24942e-05
28 | 2025-06-02 17:01 | 0.34 | -0.0367133 | -0.000109666 | 4.02742e-05 | 25.88 | 34.7 | -2.24942e-05
29 | 2025-06-02 17:01 | 0.35 | -0.0367361 | -8.68453e-05 | 6.55706e-05 | 25.88 | 34.7 | -2.24942e-05
30 | 2025-06-02 17:01 | 0.36 | -0.0369423 | -4.44213e-05 | 9.01616e-05 | 25.88 | 34.7 | -3.20206e-05
31 | 2025-06-02 17:01 | 0.37 | -0.0370035 | -5.95493e-05 | 4.91673e-05 | 25.88 | 34.7 | -3.20206e-05
32 | 2025-06-02 17:01 | 0.38 | -0.036962 | -9.10141e-05 | -3.97833e-06 | 25.88 | 34.7 | -3.20206e-05
33 | 2025-06-02 17:01 | 0.39 | -0.0373068 | -9.63453e-05 | 5.8027e-07 | 25.88 | 34.7 | 2.56981e-06
34 | 2025-06-02 17:01 | 0.4 | -0.0377656 | -0.000115478 | -1.11221e-06 | 25.88 | 34.7 | 2.56981e-06
35 | 2025-06-02 17:01 | 0.41 | -0.0381406 | -0.000102942 | 1.2346e-06 | 25.88 | 34.7 | 2.56981e-06
36 | 2025-06-02 17:01 | 0.42 | -0.0384377 | -9.7066e-05 | 8.03718e-06 | 25.88 | 34.7 | -5.12453e-05
37 | 2025-06-02 17:01 | 0.43 | -0.03877 | -7.50352e-05 | 3.14055e-06 | 25.88 | 34.7 | -5.12453e-05
38 | 2025-06-02 17:01 | 0.44 | -0.0387118 | -7.64773e-05 | -2.03796e-05 | 25.88 | 34.7 | -5.12453e-05
39 | 2025-06-02 17:01 | 0.45 | -0.0383863 | -7.2736e-05 | -4.30429e-05 | 25.88 | 34.7 | -4.84084e-05
40 | 2025-06-02 17:01 | 0.46 | -0.0379885 | -8.37523e-05 | -6.01695e-05 | 25.88 | 34.7 | -4.84084e-05
41 | 2025-06-02 17:01 | 0.47 | -0.0376125 | -6.11069e-05 | -6.07443e-05 | 25.88 | 34.7 | -4.84084e-05
42 | 2025-06-02 17:01 | 0.48 | -0.0375342 | -2.36755e-05 | -2.63357e-05 | 25.88 | 34.7 | -4.84084e-05
43 | 2025-06-02 17:01 | 0.49 | -0.0380007 | -2.22427e-05 | -2.30023e-05 | 25.88 | 34.7 | -5.02351e-05
44 | 2025-06-02 17:01 | 0.5 | -0.0385244 | -4.0563e-05 | -4.18601e-05 | 25.88 | 34.7 | -5.02351e-05
45 | 2025-06-02 17:01 | 0.51 | -0.03916 | -5.79014e-05 | -5.00245e-06 | 25.88 | 34.7 | -2.49131e-05
46 | 2025-06-02 17:01 | 0.52 | -0.0396676 | -8.55959e-05 | 3.01517e-05 | 25.88 | 34.7 | -2.49131e-05
47 | 2025-06-02 17:01 | 0.53 | -0.0397525 | -0.000142037 | -2.71194e-05 | 25.88 | 34.7 | -2.49131e-05
48 | 2025-06-02 17:01 | 0.54 | -0.0397075 | -0.000193595 | -0.000104524 | 25.88 | 34.7 | -2.49131e-05
49 | 2025-06-02 17:01 | 0.55 | -0.0396692 | -0.000180062 | -0.000113006 | 25.88 | 34.7 | -3.31047e-05
50 | 2025-06-02 17:01 | 0.56 | -0.0394995 | -0.0001633 | -0.00014762 | 25.88 | 34.7 | -3.31047e-05
51 | 2025-06-02 17:01 | 0.57 | -0.0397522 | -0.000213007 | -0.000157762 | 25.88 | 34.7 | -3.31047e-05
52 | 2025-06-02 17:01 | 0.58 | -0.0404018 | -0.000239236 | -9.21757e-05 | 25.88 | 34.7 | -0.00014904
53 | 2025-06-02 17:01 | 0.59 | -0.0408554 | -0.000159294 | -2.23812e-05 | 25.88 | 34.7 | -0.00014904
54 | 2025-06-02 17:01 | 0.6 | -0.0411756 | -0.000108068 | 2.06623e-05 | 25.88 | 34.7 | -0.00014904
55 | 2025-06-02 17:01 | 0.61 | -0.0412416 | -6.28534e-05 | 2.55986e-05 | 25.88 | 34.7 | -0.000185567
56 | 2025-06-02 17:01 | 0.62 | -0.0404839 | -5.5469e-05 | -1.72488e-05 | 25.88 | 34.7 | -0.000185567
57 | 2025-06-02 17:01 | 0.63 | -0.0401931 | -5.04013e-05 | 5.03956e-06 | 25.88 | 34.7 | -0.000185567
58 | 2025-06-02 17:01 | 0.64 | -0.0401941 | -4.55173e-05 | 9.41797e-06 | 25.88 | 34.7 | -4.02982e-05
59 | 2025-06-02 17:01 | 0.65 | -0.040383 | -2.02958e-05 | 2.94249e-05 | 25.88 | 34.7 | -4.02982e-05
60 | 2025-06-02 17:01 | 0.66 | -0.0404909 | 1.37002e-05 | 6.72276e-05 | 25.88 | 34.7 | -4.02982e-05
61 | 2025-06-02 17:01 | 0.67 | -0.0403552 | 3.16425e-05 | 7.6591e-05 | 25.88 | 34.7 | -3.04722e-05
62 | 2025-06-02 17:01 | 0.68 | -0.040016 | -2.59875e-05 | 1.98622e-05 | 25.88 | 34.7 | -3.04722e-05
63 | 2025-06-02 17:01 | 0.69 | -0.0398703 | -8.52825e-05 | -3.90906e-05 | 25.88 | 34.7 | -3.04722e-05
64 | 2025-06-02 17:01 | 0.7 | -0.0397912 | -0.000140962 | -3.90561e-05 | 25.88 | 34.7 | 5.47394e-05
65 | 2025-06-02 17:01 | 0.71 | -0.0395367 | -0.000137915 | -3.69124e-05 | 25.88 | 34.7 | 5.47394e-05
66 | 2025-06-02 17:01 | 0.72 | -0.0394149 | -0.000146276 | -1.67936e-05 | 25.88 | 34.7 | 5.47394e-05
67 | 2025-06-02 17:01 | 0.73 | -0.0394832 | -0.000136804 | 3.87648e-05 | 25.88 | 34.7 | -8.09883e-05
68 | 2025-06-02 17:01 | 0.74 | -0.0395967 | -0.000139609 | 1.44544e-05 | 25.88 | 34.7 | -8.09883e-05
69 | 2025-06-02 17:01 | 0.75 | -0.0395746 | -0.000142017 | -3.63934e-05 | 25.88 | 34.7 | -8.09883e-05
70 | 2025-06-02 17:01 | 0.76 | -0.0397289 | -9.30012e-05 | -1.52878e-05 | 25.88 | 34.7 | -5.77122e-05
71 | 2025-06-02 17:01 | 0.77 | -0.0398937 | -8.68276e-05 | -9.93262e-06 | 25.88 | 34.7 | -5.77122e-05
72 | 2025-06-02 17:01 | 0.779999 | -0.0401692 | -0.000100189 | 2.51376e-06 | 25.88 | 34.7 | -5.77122e-05
73 | 2025-06-02 17:01 | 0.789999 | -0.0405511 | -0.000150059 | -2.05373e-05 | 25.88 | 34.7 | -7.28918e-05
74 | 2025-06-02 17:01 | 0.799999 | -0.0403131 | -0.000207211 | -6.13346e-05 | 25.88 | 34.7 | -7.28918e-05
75 | 2025-06-02 17:01 | 0.809999 | -0.0399953 | -0.000222112 | -4.48778e-05 | 25.88 | 34.7 | -7.28918e-05
76 | 2025-06-02 17:01 | 0.819999 | -0.0398982 | -0.000177193 | 4.36637e-07 | 25.88 | 34.7 | -7.24227e-05
77 | 2025-06-02 17:01 | 0.829999 | -0.0401225 | -0.000126971 | 2.02186e-05 | 25.88 | 34.7 | -7.24227e-05
78 | 2025-06-02 17:01 | 0.839999 | -0.0401892 | -7.24702e-05 | -1.17609e-05 | 25.88 | 34.7 | -7.24227e-05
79 | 2025-06-02 17:01 | 0.849999 | -0.0401148 | -5.12728e-05 | -3.61983e-05 | 25.88 | 34.7 | -7.24227e-05
80 | 2025-06-02 17:01 | 0.859999 | -0.0399179 | -6.30302e-05 | -6.19755e-05 | 25.88 | 34.7 | -0.000107191
81 | 2025-06-02 17:01 | 0.869999 | -0.0394004 | -0.00010599 | -0.000104861 | 25.88 | 34.7 | -0.000107191
82 | 2025-06-02 17:01 | 0.879999 | -0.0387826 | -7.24337e-05 | -9.27164e-05 | 25.88 | 34.7 | -0.000107191
83 | 2025-06-02 17:01 | 0.889999 | -0.0383077 | -5.32796e-05 | -6.19253e-05 | 25.88 | 34.7 | -4.39345e-05
84 | 2025-06-02 17:01 | 0.899999 | -0.0384879 | -6.99402e-05 | -6.88424e-05 | 25.88 | 34.7 | -4.39345e-05
85 | 2025-06-02 17:01 | 0.909999 | -0.0385169 | -5.65062e-05 | -5.20661e-05 | 25.88 | 34.7 | -4.39345e-05
86 | 2025-06-02 17:01 | 0.919999 | -0.038255 | -6.46897e-05 | -3.87927e-05 | 25.88 | 34.7 | -8.00398e-05
87 | 2025-06-02 17:01 | 0.929999 | -0.038332 | -0.000122725 | -5.68333e-05 | 25.88 | 34.7 | -8.00398e-05
88 | 2025-06-02 17:01 | 0.939999 | -0.038645 | -0.000105654 | -3.8681e-05 | 25.88 | 34.7 | -8.00398e-05
89 | 2025-06-02 17:01 | 0.949999 | -0.038762 | -5.92977e-05 | -2.29396e-06 | 25.88 | 34.7 | -5.30965e-05
90 | 2025-06-02 17:01 | 0.959999 | -0.0386865 | -4.72993e-05 | -2.69309e-05 | 25.88 | 34.7 | -5.30965e-05
91 | 2025-06-02 17:01 | 0.969999 | -0.0385934 | -5.14592e-05 | -4.72712e-05 | 25.88 | 34.7 | -5.30965e-05
92 | 2025-06-02 17:01 | 0.979999 | -0.0383277 | -5.00273e-05 | -1.0237e-05 | 25.88 | 34.7 | -5.77839e-05
93 | 2025-06-02 17:01 | 0.989999 | -0.0380247 | -7.79629e-05 | -2.43075e-06 | 25.88 | 34.7 | -5.77839e-05
94 | 2025-06-02 17:01 | 0.999999 | -0.0378153 | -6.04564e-05 | -1.53372e-05 | 25.88 | 34.7 | -5.77839e-05
95 | 2025-06-02 17:01 | 1.01 | -0.0375931 | -4.51336e-05 | -2.10553e-05 | 25.88 | 34.7 | -4.74575e-05
96 | 2025-06-02 17:01 | 1.02 | -0.0376971 | -5.52173e-05 | -3.56959e-05 | 25.88 | 34.7 | -4.74575e-05
97 | 2025-06-02 17:01 | 1.03 | -0.0385894 | -3.74275e-05 | 1.94956e-05 | 25.88 | 34.7 | -4.74575e-05
98 | 2025-06-02 17:01 | 1.04 | -0.0393647 | -3.15241e-05 | 7.19076e-05 | 25.88 | 34.7 | -4.74575e-05
99 | 2025-06-02 17:01 | 1.05 | -0.0394959 | -9.61397e-05 | 6.45181e-06 | 25.88 | 34.7 | -3.78341e-05
100 | 2025-06-02 17:01 | 1.06 | -0.0392106 | -0.000176004 | -0.00010457 | 25.88 | 34.7 | -3.78341e-05
101 | 2025-06-02 17:01 | 1.07 | -0.0391809 | -0.000252133 | -0.000232662 | 25.88 | 34.7 | 2.03989e-05
102 | 2025-06-02 17:01 | 1.08 | -0.0397699 | -0.000204457 | -0.000226395 | 25.88 | 34.7 | 2.03989e-05
103 | 2025-06-02 17:01 | 1.09 | -0.0404659 | -0.000134588 | -0.000169085 | 25.88 | 34.7 | 2.03989e-05
104 | 2025-06-02 17:01 | 1.1 | -0.0408945 | -0.000102675 | -9.55189e-05 | 25.88 | 34.6 | -0.000228973
105 | 2025-06-02 17:01 | 1.11 | -0.041056 | -6.25183e-05 | -7.77714e-05 | 25.88 | 34.6 | -0.000228973
106 | 2025-06-02 17:01 | 1.12 | -0.0406957 | -8.7703e-05 | -8.17895e-05 | 25.88 | 34.6 | -0.000228973
107 | 2025-06-02 17:01 | 1.13 | -0.040324 | -8.96258e-05 | -3.10795e-05 | 25.88 | 34.6 | -0.000228973
108 | 2025-06-02 17:01 | 1.14 | -0.0400075 | -9.75885e-05 | 1.64314e-05 | 25.88 | 34.6 | -0.00010857
109 | 2025-06-02 17:01 | 1.15 | -0.0393481 | -0.000138023 | -1.25954e-06 | 25.88 | 34.6 | -0.00010857
110 | 2025-06-02 17:01 | 1.16 | -0.0389058 | -0.000112988 | -1.05533e-05 | 25.88 | 34.6 | -0.00010857
111 | 2025-06-02 17:01 | 1.17 | -0.0390914 | -0.000105797 | -1.78527e-06 | 25.88 | 34.6 | -6.02663e-05
112 | 2025-06-02 17:01 | 1.18 | -0.0392731 | -0.000228824 | -9.43211e-05 | 25.88 | 34.6 | -6.02663e-05
113 | 2025-06-02 17:01 | 1.19 | -0.0389539 | -0.000410785 | -0.000262647 | 25.88 | 34.6 | -6.02663e-05
114 | 2025-06-02 17:01 | 1.2 | -0.0386609 | -0.000430421 | -0.000276531 | 25.88 | 34.6 | -5.85822e-05
115 | 2025-06-02 17:01 | 1.21 | -0.0390151 | -0.000339015 | -0.000216527 | 25.88 | 34.6 | -5.85822e-05
116 | 2025-06-02 17:01 | 1.22 | -0.0414636 | -0.000217743 | -0.000134183 | 25.88 | 34.6 | -5.85822e-05
117 | 2025-06-02 17:01 | 1.23 | -0.0453175 | -0.000117801 | -4.20741e-05 | 25.88 | 34.6 | -0.000363338
118 | 2025-06-02 17:01 | 1.24 | -0.0481441 | -0.000176594 | -8.02005e-05 | 25.88 | 34.6 | -0.000363338
119 | 2025-06-02 17:01 | 1.25 | -0.0492203 | -0.000310209 | -0.000187886 | 25.88 | 34.6 | -0.000363338
120 | 2025-06-02 17:01 | 1.26 | -0.0490394 | -0.000335931 | -0.000217594 | 25.88 | 34.6 | -0.000121946
121 | 2025-06-02 17:01 | 1.27 | -0.0474972 | -0.000372558 | -0.000255641 | 25.88 | 34.6 | -0.000121946
122 | 2025-06-02 17:01 | 1.28 | -0.0442408 | -0.00035457 | -0.000270319 | 25.88 | 34.6 | -0.000121946
123 | 2025-06-02 17:01 | 1.29 | -0.0377837 | -0.00039954 | -0.000286863 | 25.88 | 34.6 | -0.000278073
124 | 2025-06-02 17:01 | 1.3 | -0.0260116 | -0.00048821 | 4.85723e-05 | 25.88 | 34.6 | -0.000278073
125 | 2025-06-02 17:01 | 1.31 | -0.00761467 | -0.000167443 | 0.00249152 | 25.88 | 34.6 | -0.000278073
126 | 2025-06-02 17:01 | 1.32 | 0.0173282 | 0.001897 | 0.0068883 | 25.88 | 34.6 | -0.000332629
127 | 2025-06-02 17:01 | 1.33 | 0.0469701 | 0.00553204 | 0.0116887 | 25.88 | 34.6 | -0.000332629
128 | 2025-06-02 17:01 | 1.34 | 0.0801012 | 0.00986267 | 0.016292 | 25.88 | 34.6 | -0.000332629
129 | 2025-06-02 17:01 | 1.35 | 0.112024 | 0.014066 | 0.0203139 | 25.88 | 34.6 | 0.00294076
130 | 2025-06-02 17:01 | 1.36 | 0.146577 | 0.0184579 | 0.0243541 | 25.88 | 34.6 | 0.00294076
131 | 2025-06-02 17:01 | 1.37 | 0.174888 | 0.0221668 | 0.0277198 | 25.88 | 34.6 | 0.00294076
132 | 2025-06-02 17:01 | 1.38 | 0.191381 | 0.0246775 | 0.0299733 | 25.88 | 34.6 | 0.0167805
133 | 2025-06-02 17:01 | 1.39 | 0.196995 | 0.0258905 | 0.0310289 | 25.88 | 34.6 | 0.0167805
134 | 2025-06-02 17:01 | 1.4 | 0.198417 | 0.0264438 | 0.031453 | 25.88 | 34.6 | 0.0167805
135 | 2025-06-02 17:01 | 1.41 | 0.198746 | 0.0266512 | 0.0316099 | 25.88 | 34.6 | 0.026992
136 | 2025-06-02 17:01 | 1.42 | 0.198287 | 0.0266932 | 0.031637 | 25.88 | 34.6 | 0.026992
137 | 2025-06-02 17:01 | 1.43 | 0.195548 | 0.0266667 | 0.0316713 | 25.88 | 34.6 | 0.026992
138 | 2025-06-02 17:01 | 1.44 | 0.191644 | 0.0266485 | 0.0316932 | 25.88 | 34.6 | 0.026992
139 | 2025-06-02 17:01 | 1.45 | 0.191049 | 0.0266302 | 0.0317066 | 25.88 | 34.6 | 0.0291221
140 | 2025-06-02 17:01 | 1.46 | 0.196133 | 0.0268246 | 0.0317587 | 25.88 | 34.6 | 0.0291221
141 | 2025-06-02 17:01 | 1.47 | 0.207003 | 0.0276618 | 0.0323558 | 25.88 | 34.6 | 0.0291221
142 | 2025-06-02 17:01 | 1.48 | 0.222342 | 0.0291428 | 0.0337125 | 25.88 | 34.6 | 0.029171
143 | 2025-06-02 17:01 | 1.49 | 0.241281 | 0.0309457 | 0.0356242 | 25.88 | 34.6 | 0.029171
144 | 2025-06-02 17:01 | 1.5 | 0.262073 | 0.0329542 | 0.0379222 | 25.88 | 34.6 | 0.029171
145 | 2025-06-02 17:01 | 1.51 | 0.283478 | 0.0352149 | 0.0405306 | 25.88 | 34.6 | 0.0301118
146 | 2025-06-02 17:01 | 1.52 | 0.304121 | 0.0375748 | 0.0430548 | 25.88 | 34.6 | 0.0301118
147 | 2025-06-02 17:01 | 1.53 | 0.325355 | 0.040073 | 0.0453243 | 25.88 | 34.6 | 0.0301118
148 | 2025-06-02 17:01 | 1.54 | 0.345858 | 0.0422979 | 0.0471484 | 25.88 | 34.6 | 0.0359657
149 | 2025-06-02 17:01 | 1.55 | 0.366113 | 0.0443259 | 0.0488144 | 25.88 | 34.6 | 0.0359657
150 | 2025-06-02 17:01 | 1.56 | 0.384153 | 0.0460677 | 0.0503287 | 25.88 | 34.6 | 0.0359657
151 | 2025-06-02 17:01 | 1.57 | 0.400871 | 0.0478911 | 0.051707 | 25.88 | 34.6 | 0.0434778
152 | 2025-06-02 17:01 | 1.58 | 0.414929 | 0.0496027 | 0.0530019 | 25.88 | 34.6 | 0.0434778
153 | 2025-06-02 17:01 | 1.59 | 0.427344 | 0.0512259 | 0.0543066 | 25.88 | 34.6 | 0.0434778
154 | 2025-06-02 17:01 | 1.6 | 0.438392 | 0.0526169 | 0.0555217 | 25.88 | 34.6 | 0.0489063
155 | 2025-06-02 17:01 | 1.61 | 0.44785 | 0.053775 | 0.056561 | 25.88 | 34.6 | 0.0489063
156 | 2025-06-02 17:01 | 1.62 | 0.455067 | 0.0546841 | 0.0574277 | 25.88 | 34.6 | 0.0489063
157 | 2025-06-02 17:01 | 1.63 | 0.459567 | 0.0554625 | 0.0581244 | 25.88 | 34.6 | 0.0535746
158 | 2025-06-02 17:01 | 1.64 | 0.463896 | 0.0562449 | 0.058785 | 25.88 | 34.6 | 0.0535746
159 | 2025-06-02 17:01 | 1.65 | 0.469058 | 0.0569854 | 0.0594833 | 25.88 | 34.6 | 0.0535746
160 | 2025-06-02 17:01 | 1.66 | 0.475939 | 0.0577708 | 0.0602445 | 25.88 | 34.6 | 0.0565783
161 | 2025-06-02 17:01 | 1.67 | 0.484082 | 0.0586465 | 0.0611019 | 25.88 | 34.6 | 0.0565783
162 | 2025-06-02 17:01 | 1.68 | 0.493046 | 0.0597468 | 0.06209 | 25.88 | 34.6 | 0.0565783
163 | 2025-06-02 17:01 | 1.69 | 0.502674 | 0.0609824 | 0.0631887 | 25.88 | 34.6 | 0.0588505
164 | 2025-06-02 17:01 | 1.7 | 0.513238 | 0.062259 | 0.0644188 | 25.88 | 34.6 | 0.0588505
165 | 2025-06-02 17:01 | 1.71 | 0.525062 | 0.0636068 | 0.0657116 | 25.88 | 34.6 | 0.0588505
166 | 2025-06-02 17:01 | 1.72 | 0.537905 | 0.0650817 | 0.0669678 | 25.88 | 34.6 | 0.0588505
167 | 2025-06-02 17:01 | 1.73 | 0.551635 | 0.0667131 | 0.0682681 | 25.88 | 34.6 | 0.061971
168 | 2025-06-02 17:01 | 1.74 | 0.566926 | 0.0684673 | 0.0696835 | 25.88 | 34.6 | 0.061971
169 | 2025-06-02 17:01 | 1.75 | 0.582665 | 0.0702587 | 0.0711477 | 25.88 | 34.6 | 0.061971
170 | 2025-06-02 17:01 | 1.76 | 0.59898 | 0.0721561 | 0.0727053 | 25.88 | 34.6 | 0.0661401
171 | 2025-06-02 17:01 | 1.77 | 0.615149 | 0.0740556 | 0.0742721 | 25.88 | 34.6 | 0.0661401
172 | 2025-06-02 17:01 | 1.78 | 0.631091 | 0.0761843 | 0.0757416 | 25.88 | 34.6 | 0.0661401
173 | 2025-06-02 17:01 | 1.79 | 0.646756 | 0.0785883 | 0.076896 | 25.88 | 34.6 | 0.0709075
174 | 2025-06-02 17:01 | 1.8 | 0.661495 | 0.0809165 | 0.0777563 | 25.88 | 34.6 | 0.0709075
175 | 2025-06-02 17:01 | 1.81 | 0.675078 | 0.0831152 | 0.078545 | 25.88 | 34.6 | 0.0709075
176 | 2025-06-02 17:01 | 1.82 | 0.687094 | 0.0850332 | 0.0792445 | 25.88 | 34.6 | 0.0763492
177 | 2025-06-02 17:01 | 1.83 | 0.697462 | 0.0867365 | 0.0798384 | 25.88 | 34.6 | 0.0763492
178 | 2025-06-02 17:01 | 1.84 | 0.70657 | 0.088274 | 0.0802144 | 25.88 | 34.6 | 0.0763492
179 | 2025-06-02 17:01 | 1.85 | 0.714482 | 0.089659 | 0.0804473 | 25.88 | 34.6 | 0.0812384
180 | 2025-06-02 17:01 | 1.86 | 0.721188 | 0.0907861 | 0.0805621 | 25.88 | 34.6 | 0.0812384
181 | 2025-06-02 17:01 | 1.87 | 0.728044 | 0.0918692 | 0.0805802 | 25.88 | 34.6 | 0.0812384
182 | 2025-06-02 17:01 | 1.88 | 0.735056 | 0.0929431 | 0.0806297 | 25.88 | 34.6 | 0.0846915
183 | 2025-06-02 17:01 | 1.89 | 0.743823 | 0.094124 | 0.0807829 | 25.88 | 34.6 | 0.0846915
184 | 2025-06-02 17:01 | 1.9 | 0.753727 | 0.0952628 | 0.0811309 | 25.88 | 34.6 | 0.0846915
185 | 2025-06-02 17:01 | 1.91 | 0.765121 | 0.0963969 | 0.0817153 | 25.88 | 34.6 | 0.086602
186 | 2025-06-02 17:01 | 1.92 | 0.777179 | 0.0977194 | 0.0823379 | 25.88 | 34.6 | 0.086602
187 | 2025-06-02 17:01 | 1.93 | 0.789703 | 0.0993694 | 0.0830939 | 25.88 | 34.6 | 0.086602
188 | 2025-06-02 17:01 | 1.94 | 0.80337 | 0.101185 | 0.0839337 | 25.88 | 34.6 | 0.086602
189 | 2025-06-02 17:01 | 1.95 | 0.818216 | 0.103207 | 0.0849497 | 25.88 | 34.6 | 0.0889737
190 | 2025-06-02 17:01 | 1.96 | 0.834789 | 0.105429 | 0.0862978 | 25.88 | 34.6 | 0.0889737
191 | 2025-06-02 17:01 | 1.97 | 0.853975 | 0.107764 | 0.0880478 | 25.88 | 34.6 | 0.0889737
192 | 2025-06-02 17:01 | 1.98 | 0.876622 | 0.110338 | 0.0902682 | 25.88 | 34.6 | 0.0926898
193 | 2025-06-02 17:01 | 1.99 | 0.902844 | 0.113307 | 0.0928232 | 25.88 | 34.6 | 0.0926898
194 | 2025-06-02 17:01 | 2 | 0.930268 | 0.116533 | 0.0955106 | 25.88 | 34.6 | 0.0926898
195 | 2025-06-02 17:01 | 2.01 | 0.957306 | 0.119732 | 0.0981515 | 25.88 | 34.6 | 0.0985923
196 | 2025-06-02 17:01 | 2.02 | 0.985014 | 0.122763 | 0.100734 | 25.88 | 34.6 | 0.0985923
197 | 2025-06-02 17:01 | 2.03 | 1.01225 | 0.125598 | 0.103323 | 25.88 | 34.6 | 0.0985923
198 | 2025-06-02 17:01 | 2.04 | 1.03825 | 0.12819 | 0.105873 | 25.88 | 34.6 | 0.107201
199 | 2025-06-02 17:01 | 2.05 | 1.05907 | 0.130322 | 0.108217 | 25.88 | 34.6 | 0.107201
200 | 2025-06-02 17:01 | 2.06 | 1.07012 | 0.131712 | 0.109904 | 25.88 | 34.6 | 0.107201
201 | 2025-06-02 17:01 | 2.07 | 1.07339 | 0.13242 | 0.110757 | 25.88 | 34.6 | 0.116022
202 | 2025-06-02 17:01 | 2.08 | 1.07298 | 0.132728 | 0.111098 | 25.88 | 34.6 | 0.116022
203 | 2025-06-02 17:01 | 2.09 | 1.07152 | 0.132868 | 0.111238 | 25.88 | 34.6 | 0.116022
204 | 2025-06-02 17:01 | 2.1 | 1.06895 | 0.132895 | 0.111302 | 25.88 | 34.6 | 0.121426
205 | 2025-06-02 17:01 | 2.11 | 1.06632 | 0.132905 | 0.111362 | 25.88 | 34.6 | 0.121426
206 | 2025-06-02 17:01 | 2.12 | 1.06572 | 0.133101 | 0.111321 | 25.88 | 34.6 | 0.121426
207 | 2025-06-02 17:01 | 2.13 | 1.07013 | 0.133652 | 0.111292 | 25.88 | 34.6 | 0.121426
208 | 2025-06-02 17:01 | 2.14 | 1.08019 | 0.134597 | 0.111341 | 25.88 | 34.6 | 0.122094
209 | 2025-06-02 17:01 | 2.15 | 1.09487 | 0.135958 | 0.112058 | 25.88 | 34.6 | 0.122094
210 | 2025-06-02 17:01 | 2.16 | 1.11237 | 0.13769 | 0.113533 | 25.88 | 34.6 | 0.122094
211 | 2025-06-02 17:01 | 2.17 | 1.13091 | 0.139594 | 0.115389 | 25.88 | 34.6 | 0.122473
212 | 2025-06-02 17:01 | 2.18 | 1.15006 | 0.141585 | 0.117325 | 25.88 | 34.6 | 0.122473
213 | 2025-06-02 17:01 | 2.19 | 1.16872 | 0.143575 | 0.119144 | 25.88 | 34.6 | 0.122473
214 | 2025-06-02 17:01 | 2.2 | 1.18697 | 0.145573 | 0.12086 | 25.88 | 34.6 | 0.125979
215 | 2025-06-02 17:01 | 2.21 | 1.20488 | 0.147553 | 0.122651 | 25.88 | 34.6 | 0.125979
216 | 2025-06-02 17:01 | 2.22 | 1.22213 | 0.14953 | 0.124473 | 25.88 | 34.6 | 0.125979
217 | 2025-06-02 17:01 | 2.23 | 1.2391 | 0.151402 | 0.1263 | 25.88 | 34.6 | 0.132111
218 | 2025-06-02 17:01 | 2.24 | 1.25563 | 0.153176 | 0.128011 | 25.88 | 34.6 | 0.132111
219 | 2025-06-02 17:01 | 2.25 | 1.27177 | 0.15484 | 0.129574 | 25.88 | 34.6 | 0.132111
220 | 2025-06-02 17:01 | 2.26 | 1.28726 | 0.156322 | 0.130977 | 25.88 | 34.6 | 0.138133
221 | 2025-06-02 17:01 | 2.27 | 1.30119 | 0.157677 | 0.132247 | 25.88 | 34.6 | 0.138133
222 | 2025-06-02 17:01 | 2.28 | 1.31321 | 0.158923 | 0.133423 | 25.88 | 34.6 | 0.138133
223 | 2025-06-02 17:01 | 2.29 | 1.32416 | 0.160051 | 0.134592 | 25.88 | 34.6 | 0.143375
224 | 2025-06-02 17:01 | 2.3 | 1.33503 | 0.161146 | 0.135753 | 25.88 | 34.6 | 0.143375
225 | 2025-06-02 17:01 | 2.31 | 1.34619 | 0.162206 | 0.136901 | 25.88 | 34.6 | 0.143375
226 | 2025-06-02 17:01 | 2.32 | 1.35724 | 0.163194 | 0.138027 | 25.88 | 34.6 | 0.143375
227 | 2025-06-02 17:01 | 2.33 | 1.36824 | 0.164283 | 0.139101 | 25.88 | 34.6 | 0.147213
228 | 2025-06-02 17:01 | 2.34 | 1.37944 | 0.165477 | 0.140252 | 25.88 | 34.6 | 0.147213
229 | 2025-06-02 17:01 | 2.35 | 1.39165 | 0.166779 | 0.141514 | 25.88 | 34.6 | 0.147213
230 | 2025-06-02 17:01 | 2.36 | 1.40519 | 0.168172 | 0.142882 | 25.88 | 34.6 | 0.150722
231 | 2025-06-02 17:01 | 2.37 | 1.4198 | 0.169599 | 0.144301 | 25.88 | 34.6 | 0.150722
232 | 2025-06-02 17:01 | 2.38 | 1.43448 | 0.170991 | 0.145753 | 25.88 | 34.6 | 0.150722
233 | 2025-06-02 17:01 | 2.39 | 1.45075 | 0.172567 | 0.147526 | 25.88 | 34.6 | 0.154549
234 | 2025-06-02 17:01 | 2.4 | 1.46645 | 0.174085 | 0.149345 | 25.88 | 34.6 | 0.154549
235 | 2025-06-02 17:01 | 2.41 | 1.48245 | 0.175759 | 0.151228 | 25.88 | 34.6 | 0.154549
236 | 2025-06-02 17:01 | 2.42 | 1.49658 | 0.177333 | 0.152789 | 25.88 | 34.6 | 0.15896
237 | 2025-06-02 17:01 | 2.43 | 1.51159 | 0.178966 | 0.154362 | 25.88 | 34.6 | 0.15896
238 | 2025-06-02 17:01 | 2.44 | 1.52576 | 0.180346 | 0.155862 | 25.88 | 34.6 | 0.15896
239 | 2025-06-02 17:01 | 2.45 | 1.53921 | 0.181641 | 0.157377 | 25.88 | 34.6 | 0.164379
240 | 2025-06-02 17:01 | 2.46 | 1.55211 | 0.182955 | 0.158914 | 25.88 | 34.6 | 0.164379
241 | 2025-06-02 17:01 | 2.47 | 1.56405 | 0.184387 | 0.160461 | 25.88 | 34.6 | 0.164379
242 | 2025-06-02 17:01 | 2.48 | 1.57554 | 0.185916 | 0.161873 | 25.88 | 34.6 | 0.16924
243 | 2025-06-02 17:01 | 2.49 | 1.58725 | 0.187242 | 0.16303 | 25.88 | 34.6 | 0.16924
244 | 2025-06-02 17:01 | 2.5 | 1.60001 | 0.188613 | 0.164175 | 25.88 | 34.6 | 0.16924
245 | 2025-06-02 17:01 | 2.51 | 1.61357 | 0.190163 | 0.165551 | 25.88 | 34.6 | 0.173628
246 | 2025-06-02 17:01 | 2.52 | 1.62654 | 0.191608 | 0.167086 | 25.88 | 34.6 | 0.173628
247 | 2025-06-02 17:01 | 2.53 | 1.63911 | 0.193023 | 0.168638 | 25.88 | 34.6 | 0.173628
248 | 2025-06-02 17:01 | 2.54 | 1.65081 | 0.194344 | 0.170013 | 25.88 | 34.6 | 0.173628
249 | 2025-06-02 17:01 | 2.55 | 1.66325 | 0.195644 | 0.171395 | 25.88 | 34.6 | 0.177573
250 | 2025-06-02 17:01 | 2.56 | 1.67601 | 0.196867 | 0.172669 | 25.88 | 34.6 | 0.177573
251 | 2025-06-02 17:01 | 2.57 | 1.68871 | 0.198087 | 0.173849 | 25.88 | 34.6 | 0.177573
252 | 2025-06-02 17:01 | 2.58 | 1.70212 | 0.199413 | 0.175064 | 25.88 | 34.6 | 0.182186
253 | 2025-06-02 17:01 | 2.59 | 1.71491 | 0.200596 | 0.176204 | 25.88 | 34.6 | 0.182186
254 | 2025-06-02 17:01 | 2.6 | 1.72819 | 0.201801 | 0.177514 | 25.88 | 34.6 | 0.182186
255 | 2025-06-02 17:01 | 2.61 | 1.74278 | 0.203154 | 0.179056 | 25.88 | 34.6 | 0.18604
256 | 2025-06-02 17:01 | 2.62 | 1.75779 | 0.204527 | 0.180676 | 25.88 | 34.6 | 0.18604
257 | 2025-06-02 17:01 | 2.63 | 1.77249 | 0.205907 | 0.18249 | 25.88 | 34.6 | 0.18604
258 | 2025-06-02 17:01 | 2.64 | 1.78644 | 0.207244 | 0.184202 | 25.88 | 34.6 | 0.189958
259 | 2025-06-02 17:01 | 2.65 | 1.80203 | 0.208694 | 0.185844 | 25.88 | 34.6 | 0.189958
260 | 2025-06-02 17:01 | 2.66 | 1.81745 | 0.210163 | 0.187399 | 25.88 | 34.6 | 0.189958
261 | 2025-06-02 17:01 | 2.67 | 1.8327 | 0.211576 | 0.188823 | 25.88 | 34.6 | 0.194753
262 | 2025-06-02 17:01 | 2.68 | 1.84709 | 0.212871 | 0.190104 | 25.88 | 34.6 | 0.194753
263 | 2025-06-02 17:01 | 2.69 | 1.86074 | 0.214162 | 0.191496 | 25.88 | 34.6 | 0.194753
264 | 2025-06-02 17:01 | 2.7 | 1.87505 | 0.215566 | 0.193023 | 25.88 | 34.6 | 0.199672
265 | 2025-06-02 17:01 | 2.71 | 1.88918 | 0.216899 | 0.194373 | 25.88 | 34.6 | 0.199672
266 | 2025-06-02 17:01 | 2.72 | 1.90302 | 0.218157 | 0.195567 | 25.88 | 34.6 | 0.199672
267 | 2025-06-02 17:01 | 2.73 | 1.91581 | 0.219348 | 0.196666 | 25.88 | 34.6 | 0.199672
268 | 2025-06-02 17:01 | 2.74 | 1.92972 | 0.220764 | 0.197979 | 25.88 | 34.6 | 0.20388
269 | 2025-06-02 17:01 | 2.75 | 1.9438 | 0.222198 | 0.199454 | 25.88 | 34.6 | 0.20388
270 | 2025-06-02 17:01 | 2.76 | 1.95819 | 0.223561 | 0.201009 | 25.88 | 34.6 | 0.20388
271 | 2025-06-02 17:01 | 2.77 | 1.97295 | 0.224981 | 0.202546 | 25.88 | 34.6 | 0.208014
272 | 2025-06-02 17:01 | 2.78 | 1.98704 | 0.226324 | 0.204022 | 25.88 | 34.6 | 0.208014
273 | 2025-06-02 17:01 | 2.79 | 2.00071 | 0.227703 | 0.205585 | 25.88 | 34.6 | 0.208014
274 | 2025-06-02 17:01 | 2.8 | 2.01477 | 0.229167 | 0.207262 | 25.88 | 34.6 | 0.212372
275 | 2025-06-02 17:01 | 2.81 | 2.02885 | 0.230613 | 0.208812 | 25.88 | 34.6 | 0.212372
276 | 2025-06-02 17:01 | 2.82 | 2.0423 | 0.232033 | 0.21033 | 25.88 | 34.6 | 0.212372
277 | 2025-06-02 17:01 | 2.83 | 2.05555 | 0.233444 | 0.211901 | 25.88 | 34.6 | 0.216827
278 | 2025-06-02 17:01 | 2.84 | 2.06853 | 0.234839 | 0.213485 | 25.88 | 34.6 | 0.216827
279 | 2025-06-02 17:01 | 2.85 | 2.0813 | 0.236218 | 0.215028 | 25.88 | 34.6 | 0.216827
280 | 2025-06-02 17:01 | 2.86 | 2.09336 | 0.23745 | 0.216379 | 25.88 | 34.6 | 0.221647
281 | 2025-06-02 17:01 | 2.87 | 2.10593 | 0.238579 | 0.217539 | 25.88 | 34.6 | 0.221647
282 | 2025-06-02 17:01 | 2.88 | 2.11777 | 0.239629 | 0.218567 | 25.88 | 34.6 | 0.221647
283 | 2025-06-02 17:01 | 2.89 | 2.13073 | 0.240866 | 0.219723 | 25.88 | 34.6 | 0.22638
284 | 2025-06-02 17:01 | 2.9 | 2.14365 | 0.242141 | 0.220929 | 25.88 | 34.6 | 0.22638
285 | 2025-06-02 17:01 | 2.91 | 2.1571 | 0.243425 | 0.222367 | 25.88 | 34.6 | 0.22638
286 | 2025-06-02 17:01 | 2.92 | 2.1717 | 0.244739 | 0.223904 | 25.88 | 34.6 | 0.22638
287 | 2025-06-02 17:01 | 2.93 | 2.18718 | 0.24627 | 0.225507 | 25.88 | 34.6 | 0.22638
288 | 2025-06-02 17:01 | 2.94 | 2.20277 | 0.248006 | 0.227058 | 25.88 | 34.6 | 0.229941
289 | 2025-06-02 17:01 | 2.95 | 2.21808 | 0.249748 | 0.228427 | 25.88 | 34.6 | 0.229941
290 | 2025-06-02 17:01 | 2.96 | 2.23312 | 0.251455 | 0.22965 | 25.88 | 34.6 | 0.229941
291 | 2025-06-02 17:01 | 2.97 | 2.24648 | 0.252859 | 0.230722 | 25.88 | 34.6 | 0.236555
292 | 2025-06-02 17:01 | 2.98 | 2.26024 | 0.254183 | 0.231879 | 25.88 | 34.6 | 0.236555
293 | 2025-06-02 17:01 | 2.99 | 2.2737 | 0.255383 | 0.233079 | 25.88 | 34.6 | 0.236555
294 | 2025-06-02 17:01 | 3 | 2.28801 | 0.256788 | 0.234436 | 25.88 | 34.6 | 0.241407
295 | 2025-06-02 17:01 | 3.01 | 2.30185 | 0.258232 | 0.235792 | 25.88 | 34.6 | 0.241407
296 | 2025-06-02 17:01 | 3.02 | 2.31657 | 0.25966 | 0.237147 | 25.88 | 34.6 | 0.241407
297 | 2025-06-02 17:01 | 3.03 | 2.33068 | 0.261035 | 0.238467 | 25.88 | 34.6 | 0.241407
298 | 2025-06-02 17:01 | 3.04 | 2.34576 | 0.262443 | 0.239972 | 25.88 | 34.6 | 0.245349
299 | 2025-06-02 17:01 | 3.05 | 2.36132 | 0.263751 | 0.241537 | 25.88 | 34.6 | 0.245349
300 | 2025-06-02 17:01 | 3.06 | 2.37658 | 0.265069 | 0.24319 | 25.88 | 34.6 | 0.245349
301 | 2025-06-02 17:01 | 3.07 | 2.39188 | 0.266516 | 0.244869 | 25.88 | 34.6 | 0.249758
302 | 2025-06-02 17:01 | 3.08 | 2.40603 | 0.267814 | 0.246324 | 25.88 | 34.6 | 0.249758
303 | 2025-06-02 17:01 | 3.09 | 2.41978 | 0.269033 | 0.247648 | 25.88 | 34.6 | 0.249758
304 | 2025-06-02 17:01 | 3.1 | 2.43311 | 0.270234 | 0.24884 | 25.88 | 34.6 | 0.25422
305 | 2025-06-02 17:01 | 3.11 | 2.44707 | 0.271531 | 0.250137 | 25.88 | 34.6 | 0.25422
306 | 2025-06-02 17:01 | 3.12 | 2.46108 | 0.272829 | 0.251472 | 25.88 | 34.6 | 0.25422
307 | 2025-06-02 17:01 | 3.13 | 2.47565 | 0.274209 | 0.252953 | 25.87 | 34.6 | 0.258539
308 | 2025-06-02 17:01 | 3.14 | 2.48969 | 0.275529 | 0.254535 | 25.87 | 34.6 | 0.258539
309 | 2025-06-02 17:01 | 3.15 | 2.50415 | 0.276886 | 0.25618 | 25.87 | 34.6 | 0.258539
310 | 2025-06-02 17:01 | 3.16 | 2.51808 | 0.278228 | 0.257683 | 25.87 | 34.6 | 0.262498
311 | 2025-06-02 17:01 | 3.17 | 2.533 | 0.27962 | 0.259141 | 25.87 | 34.6 | 0.262498
312 | 2025-06-02 17:01 | 3.18 | 2.54753 | 0.281057 | 0.260544 | 25.87 | 34.6 | 0.262498
313 | 2025-06-02 17:01 | 3.19 | 2.56269 | 0.282605 | 0.261954 | 25.87 | 34.6 | 0.267055
314 | 2025-06-02 17:01 | 3.2 | 2.57721 | 0.284038 | 0.263262 | 25.87 | 34.6 | 0.267055
315 | 2025-06-02 17:01 | 3.21 | 2.59147 | 0.285513 | 0.264578 | 25.87 | 34.6 | 0.267055
316 | 2025-06-02 17:01 | 3.22 | 2.60464 | 0.286848 | 0.265774 | 25.87 | 34.6 | 0.271455
317 | 2025-06-02 17:01 | 3.23 | 2.6185 | 0.288188 | 0.267043 | 25.87 | 34.6 | 0.271455
318 | 2025-06-02 17:01 | 3.24 | 2.63256 | 0.289424 | 0.268366 | 25.87 | 34.6 | 0.271455
319 | 2025-06-02 17:01 | 3.25 | 2.64764 | 0.290813 | 0.270005 | 25.87 | 34.6 | 0.27591
320 | 2025-06-02 17:01 | 3.26 | 2.66214 | 0.292173 | 0.271649 | 25.87 | 34.6 | 0.27591
321 | 2025-06-02 17:01 | 3.27 | 2.67647 | 0.29348 | 0.273285 | 25.87 | 34.6 | 0.27591
322 | 2025-06-02 17:01 | 3.28 | 2.69042 | 0.294836 | 0.274911 | 25.87 | 34.6 | 0.279979
323 | 2025-06-02 17:01 | 3.29 | 2.70396 | 0.296146 | 0.276387 | 25.87 | 34.6 | 0.279979
324 | 2025-06-02 17:01 | 3.3 | 2.71787 | 0.29745 | 0.277787 | 25.87 | 34.6 | 0.279979
325 | 2025-06-02 17:01 | 3.31 | 2.7315 | 0.298765 | 0.279223 | 25.87 | 34.6 | 0.279979
326 | 2025-06-02 17:01 | 3.32 | 2.74407 | 0.299987 | 0.280682 | 25.87 | 34.6 | 0.284738
327 | 2025-06-02 17:01 | 3.33 | 2.757 | 0.301184 | 0.282232 | 25.87 | 34.6 | 0.284738
328 | 2025-06-02 17:01 | 3.34 | 2.77011 | 0.302364 | 0.28372 | 25.87 | 34.6 | 0.284738
329 | 2025-06-02 17:01 | 3.35 | 2.78272 | 0.303535 | 0.285094 | 25.87 | 34.6 | 0.289089
330 | 2025-06-02 17:01 | 3.36 | 2.7962 | 0.304861 | 0.286493 | 25.87 | 34.6 | 0.289089
331 | 2025-06-02 17:01 | 3.37 | 2.80968 | 0.306203 | 0.287868 | 25.87 | 34.6 | 0.289089
332 | 2025-06-02 17:01 | 3.38 | 2.82413 | 0.307634 | 0.289346 | 25.87 | 34.6 | 0.293515
333 | 2025-06-02 17:01 | 3.39 | 2.83781 | 0.308872 | 0.290768 | 25.87 | 34.6 | 0.293515
334 | 2025-06-02 17:01 | 3.4 | 2.85178 | 0.310134 | 0.292177 | 25.87 | 34.6 | 0.293515
335 | 2025-06-02 17:01 | 3.41 | 2.86579 | 0.311495 | 0.293466 | 25.87 | 34.6 | 0.297682
336 | 2025-06-02 17:01 | 3.42 | 2.87944 | 0.312825 | 0.294658 | 25.87 | 34.6 | 0.297682
337 | 2025-06-02 17:01 | 3.43 | 2.89307 | 0.314021 | 0.295964 | 25.87 | 34.6 | 0.297682
338 | 2025-06-02 17:01 | 3.44 | 2.90686 | 0.315201 | 0.297386 | 25.87 | 34.6 | 0.301961
339 | 2025-06-02 17:01 | 3.45 | 2.92137 | 0.316447 | 0.298866 | 25.87 | 34.6 | 0.301961
340 | 2025-06-02 17:01 | 3.46 | 2.9364 | 0.317742 | 0.300455 | 25.87 | 34.6 | 0.301961
341 | 2025-06-02 17:01 | 3.47 | 2.95113 | 0.319141 | 0.302075 | 25.87 | 34.6 | 0.301961
342 | 2025-06-02 17:01 | 3.48 | 2.96607 | 0.320647 | 0.303682 | 25.87 | 34.6 | 0.306025
343 | 2025-06-02 17:01 | 3.49 | 2.98094 | 0.322118 | 0.305257 | 25.87 | 34.6 | 0.306025
344 | 2025-06-02 17:01 | 3.5 | 2.99611 | 0.323555 | 0.306838 | 25.87 | 34.6 | 0.306025
345 | 2025-06-02 17:01 | 3.51 | 3.01181 | 0.325041 | 0.308427 | 25.87 | 34.6 | 0.310616
346 | 2025-06-02 17:01 | 3.52 | 3.02679 | 0.326467 | 0.309799 | 25.87 | 34.6 | 0.310616
347 | 2025-06-02 17:01 | 3.53 | 3.04116 | 0.327795 | 0.311114 | 25.87 | 34.6 | 0.310616
348 | 2025-06-02 17:01 | 3.54 | 3.0547 | 0.328997 | 0.312309 | 25.87 | 34.6 | 0.315379
349 | 2025-06-02 17:01 | 3.55 | 3.06914 | 0.330306 | 0.31355 | 25.87 | 34.6 | 0.315379
350 | 2025-06-02 17:01 | 3.56 | 3.0832 | 0.331592 | 0.314806 | 25.87 | 34.6 | 0.315379
351 | 2025-06-02 17:01 | 3.57 | 3.09797 | 0.332938 | 0.316142 | 25.87 | 34.6 | 0.319893
352 | 2025-06-02 17:01 | 3.58 | 3.11179 | 0.334226 | 0.317565 | 25.87 | 34.6 | 0.319893
353 | 2025-06-02 17:01 | 3.59 | 3.12645 | 0.335561 | 0.319081 | 25.87 | 34.6 | 0.319893
354 | 2025-06-02 17:01 | 3.6 | 3.14102 | 0.336817 | 0.320515 | 25.87 | 34.6 | 0.323781
355 | 2025-06-02 17:01 | 3.61 | 3.15706 | 0.338118 | 0.321994 | 25.87 | 34.6 | 0.323781
356 | 2025-06-02 17:01 | 3.62 | 3.17334 | 0.33946 | 0.323471 | 25.87 | 34.6 | 0.323781
357 | 2025-06-02 17:01 | 3.63 | 3.19048 | 0.340988 | 0.325105 | 25.87 | 34.6 | 0.327957
358 | 2025-06-02 17:01 | 3.64 | 3.20629 | 0.342413 | 0.326643 | 25.87 | 34.6 | 0.327957
359 | 2025-06-02 17:01 | 3.65 | 3.22174 | 0.343768 | 0.32817 | 25.87 | 34.6 | 0.327957
360 | 2025-06-02 17:01 | 3.66 | 3.23688 | 0.34513 | 0.329724 | 25.87 | 34.6 | 0.332461
361 | 2025-06-02 17:01 | 3.67 | 3.25205 | 0.346454 | 0.331258 | 25.87 | 34.6 | 0.332461
362 | 2025-06-02 17:01 | 3.68 | 3.26683 | 0.347757 | 0.332705 | 25.87 | 34.6 | 0.332461
363 | 2025-06-02 17:01 | 3.69 | 3.28164 | 0.349104 | 0.334302 | 25.87 | 34.6 | 0.332461
364 | 2025-06-02 17:01 | 3.7 | 3.29654 | 0.350543 | 0.336103 | 25.87 | 34.6 | 0.337285
365 | 2025-06-02 17:01 | 3.71 | 3.31127 | 0.351932 | 0.337864 | 25.87 | 34.6 | 0.337285
366 | 2025-06-02 17:01 | 3.72 | 3.32558 | 0.353166 | 0.339427 | 25.87 | 34.6 | 0.337285
367 | 2025-06-02 17:01 | 3.73 | 3.33927 | 0.3543 | 0.340903 | 25.87 | 34.6 | 0.341726
368 | 2025-06-02 17:01 | 3.74 | 3.35187 | 0.355297 | 0.342156 | 25.87 | 34.6 | 0.341726
369 | 2025-06-02 17:01 | 3.75 | 3.3639 | 0.356279 | 0.343381 | 25.87 | 34.6 | 0.341726
370 | 2025-06-02 17:01 | 3.76 | 3.37594 | 0.357392 | 0.344699 | 25.87 | 34.6 | 0.346604
371 | 2025-06-02 17:01 | 3.77 | 3.38824 | 0.358602 | 0.346009 | 25.87 | 34.6 | 0.346604
372 | 2025-06-02 17:01 | 3.78 | 3.40119 | 0.359933 | 0.347452 | 25.87 | 34.6 | 0.346604
373 | 2025-06-02 17:01 | 3.79 | 3.41388 | 0.361122 | 0.349014 | 25.87 | 34.6 | 0.350192
374 | 2025-06-02 17:01 | 3.8 | 3.42828 | 0.362369 | 0.350903 | 25.87 | 34.6 | 0.350192
375 | 2025-06-02 17:01 | 3.81 | 3.44289 | 0.363666 | 0.35271 | 25.87 | 34.6 | 0.350192
376 | 2025-06-02 17:01 | 3.82 | 3.45797 | 0.365023 | 0.354371 | 25.87 | 34.6 | 0.354453
377 | 2025-06-02 17:01 | 3.83 | 3.47215 | 0.366295 | 0.355747 | 25.87 | 34.6 | 0.354453
378 | 2025-06-02 17:01 | 3.84 | 3.4862 | 0.367512 | 0.356979 | 25.87 | 34.6 | 0.354453
379 | 2025-06-02 17:01 | 3.85 | 3.50117 | 0.368859 | 0.358282 | 25.87 | 34.6 | 0.359277
380 | 2025-06-02 17:01 | 3.86 | 3.51572 | 0.370269 | 0.35958 | 25.87 | 34.6 | 0.359277
381 | 2025-06-02 17:01 | 3.87 | 3.53042 | 0.371668 | 0.360828 | 25.87 | 34.6 | 0.359277
382 | 2025-06-02 17:01 | 3.88 | 3.5443 | 0.372985 | 0.36199 | 25.87 | 34.6 | 0.363189
383 | 2025-06-02 17:01 | 3.89 | 3.55895 | 0.374345 | 0.363244 | 25.87 | 34.6 | 0.363189
384 | 2025-06-02 17:01 | 3.9 | 3.57423 | 0.375627 | 0.364573 | 25.87 | 34.6 | 0.363189
385 | 2025-06-02 17:01 | 3.91 | 3.5897 | 0.376925 | 0.366081 | 25.87 | 34.6 | 0.363189
386 | 2025-06-02 17:01 | 3.92 | 3.60527 | 0.378294 | 0.36763 | 25.87 | 34.6 | 0.367228
387 | 2025-06-02 17:01 | 3.93 | 3.62087 | 0.379654 | 0.369175 | 25.87 | 34.6 | 0.367228
388 | 2025-06-02 17:01 | 3.94 | 3.63673 | 0.380949 | 0.370734 | 25.87 | 34.6 | 0.367228
389 | 2025-06-02 17:01 | 3.95 | 3.65389 | 0.382333 | 0.372374 | 25.87 | 34.6 | 0.37151
390 | 2025-06-02 17:01 | 3.96 | 3.66978 | 0.383795 | 0.373917 | 25.87 | 34.6 | 0.37151
391 | 2025-06-02 17:01 | 3.97 | 3.68495 | 0.385319 | 0.375558 | 25.87 | 34.6 | 0.37151
392 | 2025-06-02 17:01 | 3.98 | 3.69935 | 0.386723 | 0.377082 | 25.87 | 34.6 | 0.376066
393 | 2025-06-02 17:01 | 3.99 | 3.71376 | 0.388022 | 0.378457 | 25.87 | 34.6 | 0.376066
394 | 2025-06-02 17:01 | 4 | 3.7278 | 0.389265 | 0.379742 | 25.87 | 34.6 | 0.376066
395 | 2025-06-02 17:01 | 4.01 | 3.74205 | 0.390554 | 0.381155 | 25.87 | 34.6 | 0.381007
396 | 2025-06-02 17:01 | 4.02 | 3.75557 | 0.391661 | 0.382637 | 25.87 | 34.6 | 0.381007
397 | 2025-06-02 17:01 | 4.03 | 3.76924 | 0.392776 | 0.384154 | 25.87 | 34.6 | 0.381007
398 | 2025-06-02 17:01 | 4.04 | 3.78286 | 0.393917 | 0.385599 | 25.87 | 34.6 | 0.385209
399 | 2025-06-02 17:01 | 4.05 | 3.7976 | 0.395088 | 0.387161 | 25.87 | 34.6 | 0.385209
400 | 2025-06-02 17:01 | 4.06 | 3.81211 | 0.396219 | 0.388686 | 25.87 | 34.6 | 0.385209
401 | 2025-06-02 17:01 | 4.07 | 3.82652 | 0.397356 | 0.390179 | 25.87 | 34.6 | 0.389341
402 | 2025-06-02 17:01 | 4.08 | 3.84096 | 0.398499 | 0.39168 | 25.87 | 34.6 | 0.389341
403 | 2025-06-02 17:01 | 4.09 | 3.85568 | 0.399681 | 0.393225 | 25.87 | 34.6 | 0.389341
404 | 2025-06-02 17:01 | 4.1 | 3.87102 | 0.400991 | 0.394928 | 25.87 | 34.6 | 0.393518
405 | 2025-06-02 17:01 | 4.11 | 3.88676 | 0.402493 | 0.39664 | 25.87 | 34.6 | 0.393518
406 | 2025-06-02 17:01 | 4.12 | 3.90235 | 0.404064 | 0.398352 | 25.87 | 34.6 | 0.393518
407 | 2025-06-02 17:01 | 4.13 | 3.91715 | 0.405574 | 0.399937 | 25.87 | 34.6 | 0.393518
408 | 2025-06-02 17:01 | 4.14 | 3.93113 | 0.406892 | 0.401324 | 25.9 | 34.6 | 0.397814
409 | 2025-06-02 17:01 | 4.15 | 3.94442 | 0.408147 | 0.402599 | 25.9 | 34.6 | 0.397814
410 | 2025-06-02 17:01 | 4.16 | 3.95749 | 0.409399 | 0.403867 | 25.9 | 34.6 | 0.397814
411 | 2025-06-02 17:01 | 4.17 | 3.96995 | 0.410536 | 0.404995 | 25.9 | 34.6 | 0.402895
412 | 2025-06-02 17:01 | 4.18 | 3.98316 | 0.411666 | 0.406103 | 25.9 | 34.6 | 0.402895
413 | 2025-06-02 17:01 | 4.19 | 3.99694 | 0.412754 | 0.407343 | 25.9 | 34.6 | 0.402895
414 | 2025-06-02 17:01 | 4.2 | 4.01249 | 0.414025 | 0.40879 | 25.9 | 34.6 | 0.406947
415 | 2025-06-02 17:01 | 4.21 | 4.02855 | 0.415382 | 0.410423 | 25.9 | 34.6 | 0.406947
416 | 2025-06-02 17:01 | 4.22 | 4.04492 | 0.416839 | 0.412238 | 25.9 | 34.6 | 0.406947
417 | 2025-06-02 17:01 | 4.23 | 4.06172 | 0.418293 | 0.413932 | 25.9 | 34.6 | 0.410488
418 | 2025-06-02 17:01 | 4.24 | 4.07816 | 0.419687 | 0.415427 | 25.9 | 34.6 | 0.410488
419 | 2025-06-02 17:01 | 4.25 | 4.09427 | 0.42108 | 0.416893 | 25.9 | 34.6 | 0.410488
420 | 2025-06-02 17:01 | 4.26 | 4.11013 | 0.422415 | 0.418471 | 25.9 | 34.6 | 0.415368
421 | 2025-06-02 17:01 | 4.27 | 4.12545 | 0.423779 | 0.420207 | 25.9 | 34.6 | 0.415368
422 | 2025-06-02 17:01 | 4.28 | 4.13976 | 0.425127 | 0.421986 | 25.9 | 34.6 | 0.415368
423 | 2025-06-02 17:01 | 4.29 | 4.1538 | 0.42639 | 0.423564 | 25.9 | 34.6 | 0.419839
424 | 2025-06-02 17:01 | 4.3 | 4.16751 | 0.427492 | 0.424854 | 25.9 | 34.6 | 0.419839
425 | 2025-06-02 17:01 | 4.31 | 4.18104 | 0.428516 | 0.425986 | 25.9 | 34.6 | 0.419839
426 | 2025-06-02 17:01 | 4.32 | 4.19461 | 0.429675 | 0.427208 | 25.9 | 34.6 | 0.419839
427 | 2025-06-02 17:01 | 4.33 | 4.20799 | 0.430902 | 0.428731 | 25.9 | 34.6 | 0.424719
428 | 2025-06-02 17:01 | 4.34 | 4.22215 | 0.432131 | 0.430297 | 25.9 | 34.6 | 0.424719
429 | 2025-06-02 17:01 | 4.35 | 4.23671 | 0.433381 | 0.43179 | 25.9 | 34.6 | 0.424719
430 | 2025-06-02 17:01 | 4.36 | 4.2507 | 0.434646 | 0.433157 | 25.9 | 34.6 | 0.428448
431 | 2025-06-02 17:01 | 4.37 | 4.26552 | 0.436068 | 0.434731 | 25.9 | 34.6 | 0.428448
432 | 2025-06-02 17:01 | 4.38 | 4.28074 | 0.437523 | 0.436667 | 25.9 | 34.6 | 0.428448
433 | 2025-06-02 17:01 | 4.39 | 4.29691 | 0.439044 | 0.438809 | 25.9 | 34.6 | 0.432917
434 | 2025-06-02 17:01 | 4.4 | 4.31162 | 0.440363 | 0.440572 | 25.9 | 34.6 | 0.432917
435 | 2025-06-02 17:01 | 4.41 | 4.32497 | 0.441626 | 0.442046 | 25.9 | 34.6 | 0.432917
436 | 2025-06-02 17:01 | 4.42 | 4.33828 | 0.442898 | 0.443504 | 25.9 | 34.6 | 0.437723
437 | 2025-06-02 17:01 | 4.43 | 4.35064 | 0.444051 | 0.444922 | 25.9 | 34.6 | 0.437723
438 | 2025-06-02 17:01 | 4.44 | 4.36257 | 0.445102 | 0.446319 | 25.9 | 34.6 | 0.437723
439 | 2025-06-02 17:01 | 4.45 | 4.37433 | 0.446041 | 0.44765 | 25.9 | 34.6 | 0.442535
440 | 2025-06-02 17:01 | 4.46 | 4.38651 | 0.447016 | 0.449058 | 25.9 | 34.6 | 0.442535
441 | 2025-06-02 17:01 | 4.47 | 4.39883 | 0.448058 | 0.450508 | 25.9 | 34.6 | 0.442535
442 | 2025-06-02 17:01 | 4.48 | 4.41061 | 0.449159 | 0.45192 | 25.9 | 34.6 | 0.446506
443 | 2025-06-02 17:01 | 4.49 | 4.42385 | 0.450372 | 0.453524 | 25.9 | 34.6 | 0.446506
444 | 2025-06-02 17:01 | 4.5 | 4.43748 | 0.451699 | 0.455207 | 25.9 | 34.6 | 0.446506
445 | 2025-06-02 17:01 | 4.51 | 4.45306 | 0.453269 | 0.456901 | 25.9 | 34.6 | 0.450409
446 | 2025-06-02 17:01 | 4.52 | 4.46774 | 0.454736 | 0.458282 | 25.9 | 34.6 | 0.450409
447 | 2025-06-02 17:01 | 4.53 | 4.48198 | 0.456089 | 0.459533 | 25.9 | 34.6 | 0.450409
448 | 2025-06-02 17:01 | 4.54 | 4.49629 | 0.45739 | 0.460803 | 25.9 | 34.6 | 0.450409
449 | 2025-06-02 17:01 | 4.55 | 4.50996 | 0.458602 | 0.462135 | 25.9 | 34.6 | 0.454944
450 | 2025-06-02 17:01 | 4.56 | 4.52425 | 0.459712 | 0.463623 | 25.9 | 34.6 | 0.454944
451 | 2025-06-02 17:01 | 4.57 | 4.53877 | 0.460781 | 0.46517 | 25.9 | 34.6 | 0.454944
452 | 2025-06-02 17:01 | 4.58 | 4.55444 | 0.46193 | 0.466738 | 25.9 | 34.6 | 0.459177
453 | 2025-06-02 17:01 | 4.59 | 4.57008 | 0.463 | 0.468237 | 25.9 | 34.6 | 0.459177
454 | 2025-06-02 17:01 | 4.6 | 4.58596 | 0.464165 | 0.469711 | 25.9 | 34.6 | 0.459177
455 | 2025-06-02 17:01 | 4.61 | 4.60145 | 0.465374 | 0.471205 | 25.9 | 34.6 | 0.463161
456 | 2025-06-02 17:01 | 4.62 | 4.61814 | 0.466628 | 0.47283 | 25.9 | 34.6 | 0.463161
457 | 2025-06-02 17:01 | 4.63 | 4.63476 | 0.467968 | 0.474551 | 25.9 | 34.6 | 0.463161
458 | 2025-06-02 17:01 | 4.64 | 4.65145 | 0.469504 | 0.476379 | 25.9 | 34.6 | 0.467442
459 | 2025-06-02 17:01 | 4.65 | 4.66695 | 0.471036 | 0.477965 | 25.9 | 34.6 | 0.467442
460 | 2025-06-02 17:01 | 4.66 | 4.6816 | 0.47247 | 0.479535 | 25.9 | 34.6 | 0.467442
461 | 2025-06-02 17:01 | 4.67 | 4.69533 | 0.473651 | 0.480974 | 25.9 | 34.6 | 0.472127
462 | 2025-06-02 17:01 | 4.68 | 4.70832 | 0.474703 | 0.482261 | 25.9 | 34.6 | 0.472127
463 | 2025-06-02 17:01 | 4.69 | 4.72155 | 0.475708 | 0.483485 | 25.9 | 34.6 | 0.472127
464 | 2025-06-02 17:01 | 4.7 | 4.73595 | 0.476744 | 0.484884 | 25.9 | 34.6 | 0.477067
465 | 2025-06-02 17:01 | 4.71 | 4.75063 | 0.477736 | 0.486493 | 25.9 | 34.6 | 0.477067
466 | 2025-06-02 17:01 | 4.72 | 4.76561 | 0.478806 | 0.488078 | 25.9 | 34.6 | 0.477067
467 | 2025-06-02 17:01 | 4.73 | 4.78124 | 0.480039 | 0.489785 | 25.9 | 34.6 | 0.477067
468 | 2025-06-02 17:01 | 4.74 | 4.798 | 0.481471 | 0.491636 | 25.9 | 34.6 | 0.480695
469 | 2025-06-02 17:01 | 4.75 | 4.81504 | 0.482857 | 0.493384 | 25.9 | 34.6 | 0.480695
470 | 2025-06-02 17:01 | 4.76 | 4.83126 | 0.484283 | 0.495045 | 25.9 | 34.6 | 0.480695
471 | 2025-06-02 17:01 | 4.77 | 4.84623 | 0.485616 | 0.496565 | 25.9 | 34.6 | 0.484936
472 | 2025-06-02 17:01 | 4.78 | 4.86058 | 0.486841 | 0.497956 | 25.9 | 34.6 | 0.484936
473 | 2025-06-02 17:01 | 4.79 | 4.87518 | 0.488016 | 0.499312 | 25.9 | 34.6 | 0.484936
474 | 2025-06-02 17:01 | 4.8 | 4.88963 | 0.489232 | 0.500643 | 25.9 | 34.6 | 0.484936
475 | 2025-06-02 17:01 | 4.81 | 4.90411 | 0.490662 | 0.501911 | 25.9 | 34.6 | 0.489974
476 | 2025-06-02 17:01 | 4.82 | 4.91873 | 0.49221 | 0.503149 | 25.9 | 34.6 | 0.489974
477 | 2025-06-02 17:01 | 4.83 | 4.93309 | 0.493769 | 0.504463 | 25.9 | 34.6 | 0.489974
478 | 2025-06-02 17:01 | 4.84 | 4.9482 | 0.49528 | 0.505868 | 25.9 | 34.6 | 0.489974
479 | 2025-06-02 17:01 | 4.85 | 4.954 | 0.497042 | 0.507654 | 25.9 | 34.6 | 0.496157
480 | 2025-06-02 17:01 | 4.86 | 4.1789 | 0.539599 | 0.548224 | 25.9 | 34.6 | 0.496157
481 | 2025-06-02 17:01 | 4.87 | 2.48248 | 0.63057 | 0.643002 | 25.9 | 34.6 | 0.496157
482 | 2025-06-02 17:01 | 4.88 | 1.22965 | 0.69402 | 0.71164 | 25.9 | 34.6 | 0.500775
483 | 2025-06-02 17:01 | 4.89 | 0.474226 | 0.72797 | 0.751791 | 25.9 | 34.6 | 0.500775
484 | 2025-06-02 17:01 | 4.9 | 0.15271 | 0.740214 | 0.765586 | 25.9 | 34.6 | 0.500775
485 | 2025-06-02 17:01 | 4.91 | 0.0286754 | 0.742289 | 0.766365 | 25.9 | 34.6 | 0.655258
486 | 2025-06-02 17:01 | 4.92 | -0.00987357 | 0.739333 | 0.761613 | 25.9 | 34.6 | 0.655258
487 | 2025-06-02 17:01 | 4.93 | -0.0244482 | 0.733578 | 0.75449 | 25.9 | 34.6 | 0.655258
488 | 2025-06-02 17:01 | 4.94 | -0.0301783 | 0.726361 | 0.746441 | 25.9 | 34.6 | 0.754575
489 | 2025-06-02 17:01 | 4.95 | -0.0325399 | 0.717822 | 0.737845 | 25.9 | 34.6 | 0.754575
490 | 2025-06-02 17:01 | 4.96 | -0.033088 | 0.708878 | 0.728551 | 25.9 | 34.6 | 0.754575
491 | 2025-06-02 17:01 | 4.97 | -0.0327771 | 0.699825 | 0.718681 | 25.9 | 34.6 | 0.739577
492 | 2025-06-02 17:01 | 4.98 | -0.0327594 | 0.689553 | 0.707922 | 25.9 | 34.6 | 0.739577
493 | 2025-06-02 17:01 | 4.99 | -0.0329677 | 0.679304 | 0.697469 | 25.9 | 34.6 | 0.739577
494 | 2025-06-02 17:01 | 5 | -0.0330084 | 0.668905 | 0.686925 | 25.9 | 34.6 | 0.71126
495 | 2025-06-02 17:01 | 5.01 | -0.032881 | 0.659268 | 0.676955 | 25.9 | 34.6 | 0.71126
496 | 2025-06-02 17:01 | 5.02 | -0.0331208 | 0.649767 | 0.666704 | 25.9 | 34.6 | 0.71126
497 | 2025-06-02 17:01 | 5.03 | -0.0343215 | 0.640592 | 0.655972 | 25.9 | 34.6 | 0.71126
498 | 2025-06-02 17:01 | 5.04 | -0.0353762 | 0.631534 | 0.645298 | 25.9 | 34.6 | 0.678849
499 | 2025-06-02 17:01 | 5.05 | -0.0355612 | 0.622247 | 0.635181 | 25.9 | 34.6 | 0.678849
500 | 2025-06-02 17:01 | 5.06 | -0.0353087 | 0.612655 | 0.625161 | 25.9 | 34.6 | 0.678849
501 | 2025-06-02 17:01 | 5.07 | -0.0352282 | 0.602632 | 0.614479 | 25.9 | 34.6 | 0.647188
502 | 2025-06-02 17:01 | 5.08 | -0.0354649 | 0.592349 | 0.603826 | 25.9 | 34.6 | 0.647188
503 | 2025-06-02 17:01 | 5.09 | -0.0352327 | 0.581983 | 0.593473 | 25.9 | 34.6 | 0.647188
504 | 2025-06-02 17:01 | 5.1 | -0.0344196 | 0.571667 | 0.583519 | 25.9 | 34.6 | 0.61678
505 | 2025-06-02 17:01 | 5.11 | -0.0339166 | 0.561965 | 0.573918 | 25.9 | 34.6 | 0.61678
506 | 2025-06-02 17:01 | 5.12 | -0.0340088 | 0.552739 | 0.564097 | 25.9 | 34.6 | 0.61678
507 | 2025-06-02 17:01 | 5.13 | -0.034635 | 0.543627 | 0.5545 | 25.9 | 34.6 | 0.584516
508 | 2025-06-02 17:01 | 5.14 | -0.0365152 | 0.534887 | 0.545616 | 25.9 | 34.6 | 0.584516
509 | 2025-06-02 17:01 | 5.15 | -0.0400392 | 0.528276 | 0.539384 | 25.9 | 34.6 | 0.584516
510 | 2025-06-02 17:01 | 5.16 | -0.0423377 | 0.524377 | 0.536026 | 25.88 | 34.6 | 0.55377
511 | 2025-06-02 17:01 | 5.17 | -0.0421537 | 0.522549 | 0.534566 | 25.88 | 34.6 | 0.55377
512 | 2025-06-02 17:01 | 5.18 | -0.040201 | 0.52181 | 0.533924 | 25.88 | 34.6 | 0.55377
513 | 2025-06-02 17:01 | 5.19 | -0.0371797 | 0.521589 | 0.533794 | 25.88 | 34.6 | 0.53098
514 | 2025-06-02 17:01 | 5.2 | -0.0336272 | 0.522576 | 0.534871 | 25.88 | 34.6 | 0.53098
515 | 2025-06-02 17:01 | 5.21 | -0.0305739 | 0.526158 | 0.537848 | 25.88 | 34.6 | 0.53098
516 | 2025-06-02 17:01 | 5.22 | -0.028901 | 0.531805 | 0.542493 | 25.88 | 34.6 | 0.53098
517 | 2025-06-02 17:01 | 5.23 | -0.0294473 | 0.537902 | 0.547714 | 25.88 | 34.6 | 0.527684
518 | 2025-06-02 17:01 | 5.24 | -0.032297 | 0.544189 | 0.553578 | 25.88 | 34.6 | 0.527684
519 | 2025-06-02 17:01 | 5.25 | -0.0354668 | 0.549325 | 0.558946 | 25.88 | 34.6 | 0.527684
520 | 2025-06-02 17:01 | 5.26 | -0.0369644 | 0.552696 | 0.562625 | 25.88 | 34.6 | 0.537438
521 | 2025-06-02 17:01 | 5.27 | -0.0368993 | 0.554155 | 0.564278 | 25.88 | 34.6 | 0.537438
522 | 2025-06-02 17:01 | 5.28 | -0.0364941 | 0.55476 | 0.564992 | 25.88 | 34.6 | 0.537438
523 | 2025-06-02 17:01 | 5.29 | -0.0359885 | 0.55494 | 0.565281 | 25.88 | 34.6 | 0.554847
524 | 2025-06-02 17:01 | 5.3 | -0.0357775 | 0.554961 | 0.565357 | 25.88 | 34.6 | 0.554847
525 | 2025-06-02 17:01 | 5.31 | -0.0362833 | 0.554984 | 0.565412 | 25.88 | 34.6 | 0.554847
526 | 2025-06-02 17:01 | 5.32 | -0.0385513 | 0.555014 | 0.565459 | 25.88 | 34.6 | 0.559978
527 | 2025-06-02 17:01 | 5.33 | -0.0420286 | 0.555054 | 0.565501 | 25.88 | 34.6 | 0.559978
528 | 2025-06-02 17:01 | 5.34 | -0.0454192 | 0.555054 | 0.565479 | 25.88 | 34.6 | 0.559978
529 | 2025-06-02 17:01 | 5.35 | -0.0475676 | 0.555038 | 0.565407 | 25.88 | 34.6 | 0.560203
530 | 2025-06-02 17:01 | 5.36 | -0.0480608 | 0.555236 | 0.565652 | 25.88 | 34.6 | 0.560203
531 | 2025-06-02 17:01 | 5.37 | -0.0473148 | 0.556315 | 0.566867 | 25.88 | 34.6 | 0.560203
532 | 2025-06-02 17:01 | 5.38 | -0.0468787 | 0.558362 | 0.568905 | 25.88 | 34.6 | 0.560243
533 | 2025-06-02 17:01 | 5.39 | -0.0468244 | 0.561105 | 0.571288 | 25.88 | 34.6 | 0.560243
534 | 2025-06-02 17:01 | 5.4 | -0.0468858 | 0.564303 | 0.573954 | 25.88 | 34.6 | 0.560243
535 | 2025-06-02 17:01 | 5.41 | -0.0455014 | 0.567746 | 0.576879 | 25.88 | 34.6 | 0.560243
536 | 2025-06-02 17:01 | 5.42 | -0.0417763 | 0.571132 | 0.579953 | 25.88 | 34.6 | 0.563187
537 | 2025-06-02 17:01 | 5.43 | -0.0386701 | 0.574031 | 0.582802 | 25.88 | 34.6 | 0.563187
538 | 2025-06-02 17:01 | 5.44 | -0.0372733 | 0.576613 | 0.585281 | 25.88 | 34.6 | 0.563187
539 | 2025-06-02 17:01 | 5.45 | -0.0363843 | 0.578404 | 0.58691 | 25.88 | 34.6 | 0.57244
540 | 2025-06-02 17:01 | 5.46 | -0.0357756 | 0.579426 | 0.587831 | 25.88 | 34.6 | 0.57244
541 | 2025-06-02 17:01 | 5.47 | -0.0357768 | 0.57985 | 0.588201 | 25.88 | 34.6 | 0.57244
542 | 2025-06-02 17:01 | 5.48 | -0.0363455 | 0.580033 | 0.588376 | 25.88 | 34.6 | 0.581111
543 | 2025-06-02 17:01 | 5.49 | -0.0383002 | 0.580105 | 0.588475 | 25.88 | 34.6 | 0.581111
544 | 2025-06-02 17:01 | 5.49999 | -0.0419023 | 0.580116 | 0.588459 | 25.88 | 34.6 | 0.581111
545 | 2025-06-02 17:01 | 5.50999 | -0.0449081 | 0.58016 | 0.588434 | 25.88 | 34.6 | 0.584084
546 | 2025-06-02 17:01 | 5.51999 | -0.0459949 | 0.580565 | 0.588706 | 25.88 | 34.6 | 0.584084
547 | 2025-06-02 17:01 | 5.52999 | -0.0462672 | 0.581666 | 0.58981 | 25.88 | 34.6 | 0.584084
548 | 2025-06-02 17:01 | 5.53999 | -0.0463623 | 0.583425 | 0.59172 | 25.88 | 34.6 | 0.584283
549 | 2025-06-02 17:01 | 5.54999 | -0.0462769 | 0.585603 | 0.593882 | 25.88 | 34.6 | 0.584283
550 | 2025-06-02 17:01 | 5.55999 | -0.0464357 | 0.588009 | 0.596277 | 25.88 | 34.6 | 0.584283
551 | 2025-06-02 17:01 | 5.56999 | -0.0450875 | 0.590527 | 0.598891 | 25.88 | 34.6 | 0.586425
552 | 2025-06-02 17:01 | 5.57999 | -0.0415377 | 0.592981 | 0.601456 | 25.88 | 34.6 | 0.586425
553 | 2025-06-02 17:01 | 5.58999 | -0.038207 | 0.595378 | 0.603882 | 25.88 | 34.6 | 0.586425
554 | 2025-06-02 17:01 | 5.59999 | -0.0362251 | 0.597696 | 0.606277 | 25.88 | 34.6 | 0.593427
555 | 2025-06-02 17:01 | 5.60999 | -0.035581 | 0.599851 | 0.60866 | 25.88 | 34.6 | 0.593427
556 | 2025-06-02 17:01 | 5.61999 | -0.0356087 | 0.601612 | 0.610589 | 25.88 | 34.6 | 0.593427
557 | 2025-06-02 17:01 | 5.62999 | -0.0358458 | 0.602747 | 0.61184 | 25.88 | 34.6 | 0.601284
558 | 2025-06-02 17:01 | 5.63999 | -0.0359795 | 0.603334 | 0.612456 | 25.88 | 34.6 | 0.601284
559 | 2025-06-02 17:01 | 5.64999 | -0.0356592 | 0.603581 | 0.612723 | 25.88 | 34.6 | 0.601284
560 | 2025-06-02 17:01 | 5.65999 | -0.0366646 | 0.603716 | 0.612855 | 25.88 | 34.6 | 0.601284
561 | 2025-06-02 17:01 | 5.66999 | -0.0398472 | 0.60378 | 0.612897 | 25.88 | 34.6 | 0.607211
562 | 2025-06-02 17:01 | 5.67999 | -0.0434154 | 0.603846 | 0.612861 | 25.88 | 34.6 | 0.607211
563 | 2025-06-02 17:01 | 5.68999 | -0.0460588 | 0.604262 | 0.613332 | 25.88 | 34.6 | 0.607211
564 | 2025-06-02 17:01 | 5.69999 | -0.0471511 | 0.605366 | 0.614741 | 25.88 | 34.6 | 0.6083
565 | 2025-06-02 17:01 | 5.70999 | -0.0473965 | 0.607005 | 0.616765 | 25.88 | 34.6 | 0.6083
566 | 2025-06-02 17:01 | 5.71999 | -0.0472949 | 0.609126 | 0.619082 | 25.88 | 34.6 | 0.6083
567 | 2025-06-02 17:01 | 5.72999 | -0.0470773 | 0.611327 | 0.621354 | 25.88 | 34.6 | 0.609006
568 | 2025-06-02 17:01 | 5.73999 | -0.0451898 | 0.613544 | 0.623631 | 25.88 | 34.6 | 0.609006
569 | 2025-06-02 17:01 | 5.74999 | -0.0421478 | 0.61553 | 0.625706 | 25.88 | 34.6 | 0.609006
570 | 2025-06-02 17:01 | 5.75999 | -0.039267 | 0.617582 | 0.627772 | 25.88 | 34.6 | 0.61492
571 | 2025-06-02 17:01 | 5.76999 | -0.0372535 | 0.619451 | 0.629549 | 25.88 | 34.6 | 0.61492
572 | 2025-06-02 17:01 | 5.77999 | -0.03626 | 0.621241 | 0.630962 | 25.88 | 34.6 | 0.61492
573 | 2025-06-02 17:01 | 5.78999 | -0.0358922 | 0.622762 | 0.632162 | 25.88 | 34.6 | 0.621721
574 | 2025-06-02 17:01 | 5.79999 | -0.035214 | 0.6239 | 0.633227 | 25.88 | 34.6 | 0.621721
575 | 2025-06-02 17:01 | 5.80999 | -0.0350569 | 0.624784 | 0.634029 | 25.88 | 34.6 | 0.621721
576 | 2025-06-02 17:01 | 5.81999 | -0.0373286 | 0.625539 | 0.634764 | 25.88 | 34.6 | 0.62709
577 | 2025-06-02 17:01 | 5.82999 | -0.0400273 | 0.626266 | 0.635553 | 25.88 | 34.6 | 0.62709
578 | 2025-06-02 17:01 | 5.83999 | -0.0424363 | 0.62698 | 0.636448 | 25.88 | 34.6 | 0.62709
579 | 2025-06-02 17:01 | 5.84999 | -0.0443402 | 0.62783 | 0.637561 | 25.88 | 34.6 | 0.62709
580 | 2025-06-02 17:01 | 5.85999 | -0.0457101 | 0.628865 | 0.638907 | 25.88 | 34.6 | 0.630077
581 | 2025-06-02 17:01 | 5.86999 | -0.0466461 | 0.629977 | 0.640442 | 25.88 | 34.6 | 0.630077
582 | 2025-06-02 17:01 | 5.87999 | -0.0466036 | 0.631355 | 0.642337 | 25.88 | 34.6 | 0.630077
583 | 2025-06-02 17:01 | 5.88999 | -0.0465316 | 0.633006 | 0.64439 | 25.88 | 34.6 | 0.632844
584 | 2025-06-02 17:01 | 5.89999 | -0.0463254 | 0.63488 | 0.646436 | 25.88 | 34.6 | 0.632844
585 | 2025-06-02 17:01 | 5.90999 | -0.0450576 | 0.636733 | 0.648468 | 25.88 | 34.6 | 0.632844
586 | 2025-06-02 17:01 | 5.91999 | -0.043111 | 0.638396 | 0.650348 | 25.88 | 34.6 | 0.637208
587 | 2025-06-02 17:01 | 5.92999 | -0.0408432 | 0.639926 | 0.652135 | 25.88 | 34.6 | 0.637208
588 | 2025-06-02 17:01 | 5.93999 | -0.0387961 | 0.641313 | 0.653748 | 25.88 | 34.6 | 0.637208
589 | 2025-06-02 17:01 | 5.94999 | -0.0379031 | 0.642486 | 0.655274 | 25.88 | 34.6 | 0.643303
590 | 2025-06-02 17:01 | 5.95999 | -0.0387359 | 0.643484 | 0.656659 | 25.88 | 34.6 | 0.643303
591 | 2025-06-02 17:01 | 5.96999 | -0.0408146 | 0.644319 | 0.657861 | 25.88 | 34.6 | 0.643303
592 | 2025-06-02 17:01 | 5.97999 | -0.0429051 | 0.645149 | 0.659059 | 25.88 | 34.6 | 0.648361
593 | 2025-06-02 17:01 | 5.98999 | -0.0444466 | 0.646007 | 0.660261 | 25.88 | 34.6 | 0.648361
594 | 2025-06-02 17:01 | 5.99999 | -0.0454511 | 0.646863 | 0.661333 | 25.88 | 34.6 | 0.648361
595 | 2025-06-02 17:01 | 6.00999 | -0.0457796 | 0.648 | 0.662587 | 25.88 | 34.6 | 0.651905
596 | 2025-06-02 17:01 | 6.01999 | -0.0460481 | 0.649474 | 0.664108 | 25.88 | 34.6 | 0.651905
597 | 2025-06-02 17:01 | 6.02999 | -0.0465488 | 0.651133 | 0.665668 | 25.88 | 34.6 | 0.651905
598 | 2025-06-02 17:01 | 6.03999 | -0.0469965 | 0.652786 | 0.667149 | 25.88 | 34.6 | 0.654208
599 | 2025-06-02 17:01 | 6.04999 | -0.0473137 | 0.654431 | 0.668668 | 25.88 | 34.6 | 0.654208
600 | 2025-06-02 17:01 | 6.05999 | -0.0472579 | 0.655995 | 0.670224 | 25.88 | 34.6 | 0.654208
601 | 2025-06-02 17:01 | 6.06999 | -0.0465891 | 0.657482 | 0.671763 | 25.88 | 34.6 | 0.654208
602 | 2025-06-02 17:01 | 6.07999 | -0.0464354 | 0.65882 | 0.673213 | 25.88 | 34.6 | 0.659003
603 | 2025-06-02 17:01 | 6.08999 | -0.0466115 | 0.660017 | 0.674478 | 25.88 | 34.6 | 0.659003
604 | 2025-06-02 17:01 | 6.09999 | -0.0469838 | 0.661174 | 0.67559 | 25.88 | 34.6 | 0.664637
605 | 2025-06-02 17:01 | 6.10999 | -0.0472615 | 0.662288 | 0.67676 | 25.88 | 34.6 | 0.664637
606 | 2025-06-02 17:01 | 6.11999 | -0.0479016 | 0.663314 | 0.678041 | 25.88 | 34.6 | 0.664637
607 | 2025-06-02 17:01 | 6.12999 | -0.0489425 | 0.664577 | 0.679585 | 25.88 | 34.6 | 0.664637
608 | 2025-06-02 17:01 | 6.13999 | -0.0491526 | 0.666234 | 0.681239 | 25.88 | 34.6 | 0.668156
609 | 2025-06-02 17:01 | 6.14999 | -0.0490013 | 0.668009 | 0.68278 | 25.88 | 34.6 | 0.668156
610 | 2025-06-02 17:01 | 6.15999 | -0.0487347 | 0.669841 | 0.684286 | 25.88 | 34.6 | 0.668156
611 | 2025-06-02 17:01 | 6.16999 | -0.0481143 | 0.671493 | 0.685985 | 25.88 | 34.6 | 0.672265
612 | 2025-06-02 17:01 | 6.17999 | -0.0472001 | 0.672916 | 0.687638 | 25.88 | 34.6 | 0.672265
613 | 2025-06-02 17:01 | 6.18999 | -0.0466053 | 0.67418 | 0.689021 | 25.88 | 34.6 | 0.677603
614 | 2025-06-02 17:01 | 6.19999 | -0.0460804 | 0.675483 | 0.690427 | 25.88 | 34.6 | 0.677603
615 | 2025-06-02 17:01 | 6.20999 | -0.0455951 | 0.676808 | 0.691664 | 25.88 | 34.6 | 0.677603
616 | 2025-06-02 17:01 | 6.21999 | -0.0461159 | 0.678155 | 0.692883 | 25.88 | 34.6 | 0.677603
617 | 2025-06-02 17:01 | 6.22999 | -0.0467027 | 0.679548 | 0.694263 | 25.88 | 34.6 | 0.681038
618 | 2025-06-02 17:01 | 6.23999 | -0.0468293 | 0.680878 | 0.695608 | 25.88 | 34.6 | 0.681038
619 | 2025-06-02 17:01 | 6.24999 | -0.0464945 | 0.682202 | 0.697024 | 25.88 | 34.6 | 0.681038
620 | 2025-06-02 17:01 | 6.25999 | -0.0462279 | 0.683549 | 0.698468 | 25.88 | 34.6 | 0.686369
621 | 2025-06-02 17:01 | 6.26999 | -0.0461177 | 0.684848 | 0.699756 | 25.88 | 34.6 | 0.686369
622 | 2025-06-02 17:01 | 6.27999 | -0.0465241 | 0.686237 | 0.700979 | 25.88 | 34.6 | 0.686369
623 | 2025-06-02 17:01 | 6.28999 | -0.0470021 | 0.687702 | 0.702291 | 25.88 | 34.6 | 0.690608
624 | 2025-06-02 17:01 | 6.29999 | -0.0469226 | 0.689153 | 0.703756 | 25.88 | 34.6 | 0.690608
625 | 2025-06-02 17:01 | 6.30999 | -0.046545 | 0.690559 | 0.705431 | 25.88 | 34.6 | 0.690608
626 | 2025-06-02 17:01 | 6.31999 | -0.0463132 | 0.691995 | 0.70727 | 25.88 | 34.6 | 0.694717
627 | 2025-06-02 17:01 | 6.32999 | -0.0460116 | 0.69342 | 0.708931 | 25.88 | 34.6 | 0.694717
628 | 2025-06-02 17:01 | 6.33999 | -0.0453318 | 0.694741 | 0.710523 | 25.88 | 34.6 | 0.694717
629 | 2025-06-02 17:01 | 6.34999 | -0.0447118 | 0.695903 | 0.712072 | 25.88 | 34.6 | 0.69948
630 | 2025-06-02 17:01 | 6.35999 | -0.0440724 | 0.697083 | 0.713462 | 25.88 | 34.6 | 0.69948
631 | 2025-06-02 17:01 | 6.36999 | -0.0443549 | 0.698264 | 0.714802 | 25.88 | 34.6 | 0.69948
632 | 2025-06-02 17:01 | 6.37999 | -0.04525 | 0.699507 | 0.716125 | 25.88 | 34.6 | 0.703467
633 | 2025-06-02 17:01 | 6.38999 | -0.0458685 | 0.700783 | 0.717469 | 25.88 | 34.6 | 0.703467
634 | 2025-06-02 17:01 | 6.39999 | -0.0459339 | 0.701796 | 0.718805 | 25.88 | 34.6 | 0.703467
635 | 2025-06-02 17:01 | 6.40999 | -0.0460707 | 0.702744 | 0.720176 | 25.88 | 34.6 | 0.703467
636 | 2025-06-02 17:01 | 6.41999 | -0.0466457 | 0.703819 | 0.721571 | 25.88 | 34.6 | 0.707548
637 | 2025-06-02 17:01 | 6.42999 | -0.0474558 | 0.705059 | 0.72311 | 25.88 | 34.6 | 0.707548
638 | 2025-06-02 17:01 | 6.43999 | -0.0476513 | 0.706468 | 0.724978 | 25.88 | 34.6 | 0.707548
639 | 2025-06-02 17:01 | 6.44999 | -0.0472668 | 0.707895 | 0.726768 | 25.88 | 34.6 | 0.711516
640 | 2025-06-02 17:01 | 6.45999 | -0.0468041 | 0.70939 | 0.72825 | 25.88 | 34.6 | 0.711516
641 | 2025-06-02 17:01 | 6.46999 | -0.0465882 | 0.710899 | 0.729568 | 25.88 | 34.6 | 0.711516
642 | 2025-06-02 17:01 | 6.47999 | -0.0466069 | 0.712261 | 0.730709 | 25.88 | 34.6 | 0.716574
643 | 2025-06-02 17:01 | 6.48999 | -0.0468327 | 0.71371 | 0.732005 | 25.88 | 34.6 | 0.716574
644 | 2025-06-02 17:01 | 6.49999 | -0.0468529 | 0.715155 | 0.733356 | 25.88 | 34.6 | 0.716574
645 | 2025-06-02 17:01 | 6.50999 | -0.0470525 | 0.716694 | 0.734614 | 25.88 | 34.6 | 0.721225
646 | 2025-06-02 17:01 | 6.51999 | -0.0475219 | 0.718118 | 0.735852 | 25.88 | 34.6 | 0.721225
647 | 2025-06-02 17:01 | 6.52999 | -0.0475246 | 0.71959 | 0.737231 | 25.88 | 34.6 | 0.721225
648 | 2025-06-02 17:01 | 6.53999 | -0.0471211 | 0.72118 | 0.73865 | 25.88 | 34.6 | 0.721225
649 | 2025-06-02 17:01 | 6.54999 | -0.0469879 | 0.722806 | 0.74021 | 25.88 | 34.6 | 0.725398
650 | 2025-06-02 17:01 | 6.55999 | -0.0470365 | 0.724401 | 0.741833 | 25.88 | 34.6 | 0.725398
651 | 2025-06-02 17:01 | 6.56999 | -0.0471946 | 0.725901 | 0.74351 | 25.88 | 34.6 | 0.725398
652 | 2025-06-02 17:01 | 6.57999 | -0.0471889 | 0.727263 | 0.745141 | 25.88 | 34.6 | 0.729946
653 | 2025-06-02 17:01 | 6.58999 | -0.0468101 | 0.728557 | 0.746495 | 25.88 | 34.6 | 0.729946
654 | 2025-06-02 17:01 | 6.59999 | -0.0464775 | 0.729797 | 0.747556 | 25.88 | 34.6 | 0.729946
655 | 2025-06-02 17:01 | 6.60999 | -0.0468836 | 0.730919 | 0.748577 | 25.88 | 34.6 | 0.735016
656 | 2025-06-02 17:01 | 6.61999 | -0.0473201 | 0.731992 | 0.74979 | 25.88 | 34.6 | 0.735016
657 | 2025-06-02 17:01 | 6.62999 | -0.047528 | 0.733172 | 0.75115 | 25.88 | 34.6 | 0.735016
658 | 2025-06-02 17:01 | 6.63999 | -0.0478861 | 0.734527 | 0.752625 | 25.88 | 34.6 | 0.739085
659 | 2025-06-02 17:01 | 6.64999 | -0.0481158 | 0.735805 | 0.754036 | 25.88 | 34.6 | 0.739085
660 | 2025-06-02 17:01 | 6.65999 | -0.0480689 | 0.737105 | 0.755532 | 25.88 | 34.6 | 0.739085
661 | 2025-06-02 17:01 | 6.66999 | -0.0478397 | 0.738365 | 0.757024 | 25.88 | 34.6 | 0.742749
662 | 2025-06-02 17:01 | 6.67999 | -0.0479008 | 0.739753 | 0.758732 | 25.88 | 34.6 | 0.742749
663 | 2025-06-02 17:01 | 6.68999 | -0.0472925 | 0.741212 | 0.76064 | 25.88 | 34.6 | 0.742749
664 | 2025-06-02 17:01 | 6.69999 | -0.0439042 | 0.742841 | 0.762575 | 25.88 | 34.6 | 0.747099
665 | 2025-06-02 17:01 | 6.70999 | -0.0402242 | 0.744443 | 0.764189 | 25.88 | 34.6 | 0.747099
666 | 2025-06-02 17:01 | 6.71999 | -0.0381353 | 0.746064 | 0.765669 | 25.88 | 34.6 | 0.747099
667 | 2025-06-02 17:01 | 6.72999 | -0.0371137 | 0.747383 | 0.766635 | 25.88 | 34.6 | 0.751901
668 | 2025-06-02 17:01 | 6.73999 | -0.0365136 | 0.748103 | 0.767049 | 25.88 | 34.6 | 0.751901
669 | 2025-06-02 17:01 | 6.74999 | -0.036317 | 0.748318 | 0.767074 | 25.88 | 34.6 | 0.751901
670 | 2025-06-02 17:01 | 6.75999 | -0.0363109 | 0.748376 | 0.76703 | 25.88 | 34.6 | 0.756744
671 | 2025-06-02 17:01 | 6.76999 | -0.0358198 | 0.748503 | 0.767064 | 25.88 | 34.6 | 0.756744
672 | 2025-06-02 17:01 | 6.77999 | -0.0352682 | 0.748689 | 0.767192 | 25.88 | 34.6 | 0.756744
673 | 2025-06-02 17:01 | 6.78999 | -0.0348872 | 0.748802 | 0.767298 | 25.88 | 34.6 | 0.757697
674 | 2025-06-02 17:01 | 6.79999 | -0.0344138 | 0.748816 | 0.76733 | 25.88 | 34.6 | 0.757697
675 | 2025-06-02 17:01 | 6.80999 | -0.0342674 | 0.74881 | 0.767363 | 25.88 | 34.6 | 0.757697
676 | 2025-06-02 17:01 | 6.81999 | -0.0348405 | 0.748848 | 0.767425 | 25.88 | 34.6 | 0.757697
677 | 2025-06-02 17:01 | 6.82999 | -0.0359584 | 0.748896 | 0.767446 | 25.88 | 34.6 | 0.758016
678 | 2025-06-02 17:01 | 6.83999 | -0.0365276 | 0.748913 | 0.767397 | 25.88 | 34.6 | 0.758016
679 | 2025-06-02 17:01 | 6.84999 | -0.036565 | 0.748954 | 0.767337 | 25.88 | 34.6 | 0.758016
680 | 2025-06-02 17:01 | 6.85999 | -0.0363655 | 0.748984 | 0.767333 | 25.88 | 34.6 | 0.75815
681 | 2025-06-02 17:01 | 6.86999 | -0.0362145 | 0.748933 | 0.767314 | 25.88 | 34.6 | 0.75815
682 | 2025-06-02 17:01 | 6.87999 | -0.0358034 | 0.74889 | 0.767328 | 25.88 | 34.6 | 0.75815
683 | 2025-06-02 17:01 | 6.88999 | -0.0356362 | 0.748901 | 0.76735 | 25.88 | 34.6 | 0.758145
684 | 2025-06-02 17:01 | 6.89999 | -0.0358055 | 0.748921 | 0.767344 | 25.88 | 34.6 | 0.758145
685 | 2025-06-02 17:01 | 6.90999 | -0.0357769 | 0.748947 | 0.767343 | 25.88 | 34.6 | 0.758145
686 | 2025-06-02 17:01 | 6.91999 | -0.0357884 | 0.748949 | 0.76733 | 25.88 | 34.6 | 0.758112
687 | 2025-06-02 17:01 | 6.92999 | -0.0359955 | 0.748925 | 0.767355 | 25.88 | 34.6 | 0.758112
688 | 2025-06-02 17:01 | 6.93999 | -0.0364192 | 0.748896 | 0.767357 | 25.88 | 34.6 | 0.758112
689 | 2025-06-02 17:01 | 6.94999 | -0.0366799 | 0.74891 | 0.767317 | 25.88 | 34.6 | 0.75813
690 | 2025-06-02 17:01 | 6.95999 | -0.0367291 | 0.748955 | 0.767285 | 25.88 | 34.6 | 0.75813
691 | 2025-06-02 17:01 | 6.96999 | -0.0367644 | 0.74897 | 0.767287 | 25.88 | 34.6 | 0.75813
692 | 2025-06-02 17:01 | 6.97999 | -0.0365864 | 0.748971 | 0.767319 | 25.88 | 34.6 | 0.758124
693 | 2025-06-02 17:01 | 6.98999 | -0.0362585 | 0.748955 | 0.767293 | 25.88 | 34.6 | 0.758124
694 | 2025-06-02 17:01 | 6.99999 | -0.0357996 | 0.748886 | 0.767283 | 25.88 | 34.6 | 0.758124
695 | 2025-06-02 17:01 | 7.00999 | -0.0356111 | 0.748854 | 0.767329 | 25.88 | 34.6 | 0.75814
696 | 2025-06-02 17:01 | 7.01999 | -0.0355444 | 0.748878 | 0.767362 | 25.88 | 34.6 | 0.75814
697 | 2025-06-02 17:01 | 7.02999 | -0.0356252 | 0.748908 | 0.767381 | 25.88 | 34.6 | 0.75814
698 | 2025-06-02 17:01 | 7.03999 | -0.0353553 | 0.748967 | 0.767389 | 25.88 | 34.6 | 0.758089
699 | 2025-06-02 17:01 | 7.04999 | -0.0350586 | 0.748985 | 0.767362 | 25.88 | 34.6 | 0.758089
700 | 2025-06-02 17:01 | 7.05999 | -0.0349108 | 0.74895 | 0.767312 | 25.88 | 34.6 | 0.758089
701 | 2025-06-02 17:01 | 7.06999 | -0.0348572 | 0.748908 | 0.767291 | 25.88 | 34.6 | 0.758169
702 | 2025-06-02 17:01 | 7.07999 | -0.0348222 | 0.748875 | 0.767285 | 25.88 | 34.6 | 0.758169
703 | 2025-06-02 17:01 | 7.08999 | -0.0352621 | 0.748844 | 0.767304 | 25.88 | 34.6 | 0.758169
704 | 2025-06-02 17:01 | 7.09999 | -0.0357047 | 0.748841 | 0.767319 | 25.88 | 34.6 | 0.758169
705 | 2025-06-02 17:01 | 7.10999 | -0.035982 | 0.748845 | 0.767313 | 25.88 | 34.6 | 0.758101
706 | 2025-06-02 17:01 | 7.11999 | -0.0360045 | 0.748801 | 0.767235 | 25.88 | 34.6 | 0.758101
707 | 2025-06-02 17:01 | 7.12999 | -0.0362099 | 0.748818 | 0.767217 | 25.88 | 34.6 | 0.758101
708 | 2025-06-02 17:01 | 7.13999 | -0.0366586 | 0.74888 | 0.767235 | 25.88 | 34.6 | 0.758081
709 | 2025-06-02 17:01 | 7.14999 | -0.0370009 | 0.748912 | 0.767234 | 25.88 | 34.6 | 0.758081
710 | 2025-06-02 17:01 | 7.15999 | -0.0372351 | 0.74893 | 0.767257 | 25.88 | 34.6 | 0.758081
711 | 2025-06-02 17:01 | 7.16999 | -0.0375079 | 0.748921 | 0.767243 | 25.88 | 34.6 | 0.758019
712 | 2025-06-02 17:01 | 7.17999 | -0.0377778 | 0.748888 | 0.767245 | 25.88 | 34.6 | 0.758019
713 | 2025-06-02 17:01 | 7.18999 | -0.0373352 | 0.748873 | 0.767244 | 25.88 | 34.6 | 0.758019
714 | 2025-06-02 17:01 | 7.19999 | -0.036851 | 0.748903 | 0.767264 | 25.88 | 34.6 | 0.758091
715 | 2025-06-02 17:01 | 7.20999 | -0.036851 | 0.748923 | 0.76728 | 25.88 | 34.6 | 0.758091
716 | 2025-06-02 17:01 | 7.21999 | -0.0373079 | 0.748893 | 0.767327 | 25.88 | 34.6 | 0.758091
717 | 2025-06-02 17:01 | 7.22999 | -0.03754 | 0.748935 | 0.767374 | 25.88 | 34.6 | 0.758065
718 | 2025-06-02 17:01 | 7.23999 | -0.0380661 | 0.74895 | 0.767326 | 25.88 | 34.6 | 0.758065
719 | 2025-06-02 17:01 | 7.24999 | -0.0383665 | 0.748939 | 0.767251 | 25.88 | 34.6 | 0.758065
720 | 2025-06-02 17:01 | 7.25999 | -0.0381719 | 0.74897 | 0.767238 | 25.88 | 34.6 | 0.758133
721 | 2025-06-02 17:01 | 7.26999 | -0.0378232 | 0.748999 | 0.767233 | 25.88 | 34.6 | 0.758133
722 | 2025-06-02 17:01 | 7.27999 | -0.0378006 | 0.749031 | 0.76728 | 25.88 | 34.6 | 0.758133
723 | 2025-06-02 17:01 | 7.28999 | -0.0377601 | 0.749 | 0.767312 | 25.88 | 34.6 | 0.758094
724 | 2025-06-02 17:01 | 7.29999 | -0.0375658 | 0.748947 | 0.767301 | 25.88 | 34.6 | 0.758094
725 | 2025-06-02 17:01 | 7.30999 | -0.0372461 | 0.748931 | 0.767287 | 25.88 | 34.6 | 0.758094
726 | 2025-06-02 17:01 | 7.31999 | -0.0375144 | 0.74891 | 0.767272 | 25.88 | 34.6 | 0.75816
727 | 2025-06-02 17:01 | 7.32999 | -0.0377594 | 0.748897 | 0.767278 | 25.88 | 34.6 | 0.75816
728 | 2025-06-02 17:01 | 7.33999 | -0.0376457 | 0.748883 | 0.767303 | 25.88 | 34.6 | 0.75816
729 | 2025-06-02 17:01 | 7.34999 | -0.0374112 | 0.748812 | 0.767298 | 25.88 | 34.6 | 0.758095
730 | 2025-06-02 17:01 | 7.35999 | -0.0371143 | 0.748752 | 0.767279 | 25.88 | 34.6 | 0.758095
731 | 2025-06-02 17:01 | 7.36999 | -0.0372204 | 0.748731 | 0.767181 | 25.88 | 34.6 | 0.758095
732 | 2025-06-02 17:01 | 7.37999 | -0.0375658 | 0.748793 | 0.767204 | 25.88 | 34.6 | 0.758064
733 | 2025-06-02 17:01 | 7.38999 | -0.0377052 | 0.748853 | 0.76729 | 25.88 | 34.6 | 0.758064
734 | 2025-06-02 17:01 | 7.39999 | -0.0375844 | 0.748868 | 0.767339 | 25.88 | 34.6 | 0.758064
735 | 2025-06-02 17:01 | 7.40999 | -0.0373487 | 0.748874 | 0.767351 | 25.88 | 34.6 | 0.758064
736 | 2025-06-02 17:01 | 7.41999 | -0.037383 | 0.748858 | 0.767347 | 25.88 | 34.6 | 0.757977
737 | 2025-06-02 17:01 | 7.42999 | -0.0376431 | 0.748877 | 0.767317 | 25.88 | 34.6 | 0.757977
738 | 2025-06-02 17:01 | 7.43999 | -0.037432 | 0.748925 | 0.767304 | 25.88 | 34.6 | 0.757977
739 | 2025-06-02 17:01 | 7.44999 | -0.0368122 | 0.74893 | 0.767307 | 25.88 | 34.6 | 0.758112
740 | 2025-06-02 17:01 | 7.45999 | -0.0362741 | 0.748951 | 0.767298 | 25.88 | 34.6 | 0.758112
741 | 2025-06-02 17:01 | 7.46999 | -0.036293 | 0.748978 | 0.767313 | 25.88 | 34.6 | 0.758112
742 | 2025-06-02 17:01 | 7.47999 | -0.0366824 | 0.748993 | 0.767346 | 25.88 | 34.6 | 0.758117
743 | 2025-06-02 17:01 | 7.48999 | -0.0366535 | 0.748945 | 0.767326 | 25.88 | 34.6 | 0.758117
744 | 2025-06-02 17:01 | 7.49999 | -0.0365713 | 0.748892 | 0.767295 | 25.88 | 34.6 | 0.758117
745 | 2025-06-02 17:01 | 7.50999 | -0.0364135 | 0.748911 | 0.767351 | 25.88 | 34.6 | 0.758154
746 | 2025-06-02 17:01 | 7.51999 | -0.0366869 | 0.748925 | 0.767362 | 25.88 | 34.6 | 0.758154
747 | 2025-06-02 17:01 | 7.52999 | -0.0370692 | 0.748958 | 0.767353 | 25.88 | 34.6 | 0.758154
748 | 2025-06-02 17:01 | 7.53999 | -0.0375128 | 0.748954 | 0.767353 | 25.88 | 34.6 | 0.758103
749 | 2025-06-02 17:01 | 7.54999 | -0.0375902 | 0.748888 | 0.76732 | 25.88 | 34.6 | 0.758103
750 | 2025-06-02 17:01 | 7.55999 | -0.0376954 | 0.748847 | 0.767286 | 25.88 | 34.6 | 0.758103
751 | 2025-06-02 17:01 | 7.56999 | -0.0377506 | 0.748766 | 0.767177 | 25.88 | 34.6 | 0.758155
752 | 2025-06-02 17:01 | 7.57999 | -0.0378966 | 0.748731 | 0.767144 | 25.88 | 34.6 | 0.758155
753 | 2025-06-02 17:01 | 7.58999 | -0.038021 | 0.748787 | 0.767176 | 25.88 | 34.6 | 0.758155
754 | 2025-06-02 17:01 | 7.59999 | -0.0378824 | 0.74884 | 0.767184 | 25.88 | 34.6 | 0.758049
755 | 2025-06-02 17:01 | 7.60999 | -0.0376246 | 0.748848 | 0.767207 | 25.88 | 34.6 | 0.758049
756 | 2025-06-02 17:01 | 7.61999 | -0.0377346 | 0.748838 | 0.767245 | 25.88 | 34.6 | 0.758049
757 | 2025-06-02 17:01 | 7.62999 | -0.038283 | 0.748882 | 0.767305 | 25.88 | 34.6 | 0.757992
758 | 2025-06-02 17:01 | 7.63999 | -0.0389328 | 0.748897 | 0.76734 | 25.88 | 34.6 | 0.757992
759 | 2025-06-02 17:01 | 7.64999 | -0.0389443 | 0.748868 | 0.767313 | 25.88 | 34.6 | 0.757992
760 | 2025-06-02 17:01 | 7.65999 | -0.0388393 | 0.748894 | 0.767305 | 25.88 | 34.6 | 0.758074
761 | 2025-06-02 17:01 | 7.66999 | -0.0387724 | 0.748906 | 0.767279 | 25.88 | 34.6 | 0.758074
762 | 2025-06-02 17:01 | 7.67999 | -0.0385129 | 0.748873 | 0.767261 | 25.88 | 34.6 | 0.758074
763 | 2025-06-02 17:01 | 7.68999 | -0.038391 | 0.748881 | 0.767247 | 25.88 | 34.6 | 0.758074
764 | 2025-06-02 17:01 | 7.69999 | -0.0381792 | 0.748911 | 0.767256 | 25.88 | 34.6 | 0.758095
765 | 2025-06-02 17:01 | 7.70999 | -0.0376324 | 0.748934 | 0.767286 | 25.88 | 34.6 | 0.758095
766 | 2025-06-02 17:01 | 7.71999 | -0.037408 | 0.748903 | 0.767349 | 25.88 | 34.6 | 0.758095
767 | 2025-06-02 17:01 | 7.72999 | -0.0380627 | 0.748909 | 0.767427 | 25.88 | 34.6 | 0.758065
768 | 2025-06-02 17:01 | 7.73999 | -0.0387617 | 0.748883 | 0.767385 | 25.88 | 34.6 | 0.758065
769 | 2025-06-02 17:01 | 7.74999 | -0.0390783 | 0.748868 | 0.767293 | 25.88 | 34.6 | 0.758065
770 | 2025-06-02 17:01 | 7.75999 | -0.0388649 | 0.748893 | 0.767284 | 25.88 | 34.6 | 0.758167
771 | 2025-06-02 17:01 | 7.76999 | -0.0385711 | 0.748882 | 0.767261 | 25.88 | 34.6 | 0.758167
772 | 2025-06-02 17:01 | 7.77999 | -0.0385327 | 0.748827 | 0.76716 | 25.88 | 34.6 | 0.758076
773 | 2025-06-02 17:01 | 7.78999 | -0.0382126 | 0.748734 | 0.767047 | 25.88 | 34.6 | 0.758076
774 | 2025-06-02 17:01 | 7.79999 | -0.0378775 | 0.748645 | 0.767026 | 25.88 | 34.6 | 0.758076
775 | 2025-06-02 17:01 | 7.80999 | -0.0381 | 0.748706 | 0.767128 | 25.88 | 34.6 | 0.758076
776 | 2025-06-02 17:01 | 7.81999 | -0.0385572 | 0.748797 | 0.76723 | 25.88 | 34.6 | 0.758013
777 | 2025-06-02 17:01 | 7.82999 | -0.0388308 | 0.748783 | 0.767244 | 25.88 | 34.6 | 0.758013
778 | 2025-06-02 17:01 | 7.83999 | -0.0390548 | 0.748741 | 0.767191 | 25.88 | 34.6 | 0.758013