## Filtered
Index | Date-Time | Time | Load | S1 | S2 | T | H | Avg_S1_S2
0 | 2025-06-02 17:22 | 0 | -0.0400711 | -0.00421082 | -0.00463867 | 25.83 | 34.8 | -0.00442474
1 | 2025-06-02 17:22 | 0.0639999 | -0.0398423 | -0.0044934 | -0.00483085 | 25.83 | 34.8 | -0.00442129
2 | 2025-06-02 17:22 | 0.0739999 | -0.039463 | -0.00465298 | -0.00494205 | 25.83 | 34.8 | -0.00442129
3 | 2025-06-02 17:22 | 0.0839999 | -0.0396456 | -0.00461451 | -0.00493558 | 25.83 | 34.8 | -0.00442129
4 | 2025-06-02 17:22 | 0.0939999 | -0.0400356 | -0.00450307 | -0.00485214 | 25.83 | 34.8 | -0.00442129
5 | 2025-06-02 17:22 | 0.104 | -0.0398358 | -0.00438677 | -0.00478502 | 25.83 | 34.8 | -0.00459507
6 | 2025-06-02 17:22 | 0.114 | -0.0395202 | -0.00436244 | -0.00481376 | 25.83 | 34.8 | -0.00459507
7 | 2025-06-02 17:22 | 0.124 | -0.0400149 | -0.00438145 | -0.00480921 | 25.83 | 34.8 | -0.00459507
8 | 2025-06-02 17:22 | 0.134 | -0.0406477 | -0.00438091 | -0.00477477 | 25.83 | 34.8 | -0.00466953
9 | 2025-06-02 17:22 | 0.144 | -0.0409378 | -0.00440803 | -0.0047952 | 25.83 | 34.8 | -0.00466953
10 | 2025-06-02 17:22 | 0.154 | -0.0413765 | -0.00434792 | -0.00476246 | 25.83 | 34.8 | -0.00466953
11 | 2025-06-02 17:22 | 0.164 | -0.0417771 | -0.00426494 | -0.00468647 | 25.83 | 34.8 | -0.00459427
12 | 2025-06-02 17:22 | 0.174 | -0.0422409 | -0.00426224 | -0.00470067 | 25.83 | 34.8 | -0.00459427
13 | 2025-06-02 17:22 | 0.184 | -0.0421384 | -0.00425358 | -0.00473544 | 25.83 | 34.8 | -0.00459427
14 | 2025-06-02 17:22 | 0.194 | -0.0420158 | -0.00424786 | -0.00474602 | 25.83 | 34.8 | -0.00453821
15 | 2025-06-02 17:22 | 0.204 | -0.0422343 | -0.00429322 | -0.00474098 | 25.83 | 34.8 | -0.00453821
16 | 2025-06-02 17:22 | 0.214 | -0.0423516 | -0.00432699 | -0.00469536 | 25.83 | 34.8 | -0.00453821
17 | 2025-06-02 17:22 | 0.224 | -0.042085 | -0.0043107 | -0.00463283 | 25.83 | 34.8 | -0.00449799
18 | 2025-06-02 17:22 | 0.234 | -0.0416628 | -0.00427842 | -0.00462773 | 25.83 | 34.8 | -0.00449799
19 | 2025-06-02 17:22 | 0.244 | -0.0414569 | -0.00426599 | -0.00465685 | 25.83 | 34.8 | -0.00449799
20 | 2025-06-02 17:22 | 0.254 | -0.0417108 | -0.00425961 | -0.00466455 | 25.83 | 34.8 | -0.00451096
21 | 2025-06-02 17:22 | 0.264 | -0.0421113 | -0.00429089 | -0.00470719 | 25.83 | 34.8 | -0.00451096
22 | 2025-06-02 17:22 | 0.274 | -0.042118 | -0.00429159 | -0.00474008 | 25.83 | 34.8 | -0.00451096
23 | 2025-06-02 17:22 | 0.284 | -0.0418589 | -0.00428336 | -0.00470274 | 25.83 | 34.8 | -0.00445801
24 | 2025-06-02 17:22 | 0.294 | -0.0419483 | -0.00431513 | -0.00467016 | 25.83 | 34.8 | -0.00445801
25 | 2025-06-02 17:22 | 0.304 | -0.0422115 | -0.00430675 | -0.00464117 | 25.83 | 34.8 | -0.00445801
26 | 2025-06-02 17:22 | 0.314 | -0.0420056 | -0.00426927 | -0.00462724 | 25.83 | 34.8 | -0.00451049
27 | 2025-06-02 17:22 | 0.324 | -0.0418419 | -0.00428965 | -0.00464142 | 25.83 | 34.8 | -0.00451049
28 | 2025-06-02 17:22 | 0.334 | -0.0418195 | -0.00431719 | -0.00466016 | 25.83 | 34.8 | -0.00451049
29 | 2025-06-02 17:22 | 0.344 | -0.0417739 | -0.00432734 | -0.0046854 | 25.83 | 34.8 | -0.00445619
30 | 2025-06-02 17:22 | 0.354 | -0.0419888 | -0.00428003 | -0.00470634 | 25.83 | 34.8 | -0.00445619
31 | 2025-06-02 17:22 | 0.364 | -0.0427439 | -0.00426262 | -0.00470531 | 25.83 | 34.8 | -0.00445619
32 | 2025-06-02 17:22 | 0.374 | -0.0435239 | -0.00431509 | -0.004709 | 25.83 | 34.8 | -0.00450511
33 | 2025-06-02 17:22 | 0.384 | -0.0437896 | -0.00433285 | -0.00470688 | 25.83 | 34.8 | -0.00450511
34 | 2025-06-02 17:22 | 0.394 | -0.0442637 | -0.0043143 | -0.00474243 | 25.83 | 34.8 | -0.00450511
35 | 2025-06-02 17:22 | 0.404 | -0.0446444 | -0.00427667 | -0.00473249 | 25.83 | 34.8 | -0.00450511
36 | 2025-06-02 17:22 | 0.414 | -0.0445739 | -0.00425963 | -0.00470527 | 25.83 | 34.8 | -0.00450763
37 | 2025-06-02 17:22 | 0.424 | -0.0441635 | -0.00425605 | -0.00467659 | 25.83 | 34.8 | -0.00450763
38 | 2025-06-02 17:22 | 0.434 | -0.0439669 | -0.00424008 | -0.00467665 | 25.83 | 34.8 | -0.00450763
39 | 2025-06-02 17:22 | 0.444 | -0.0435747 | -0.00427629 | -0.0047627 | 25.83 | 34.8 | -0.00450445
40 | 2025-06-02 17:22 | 0.454 | -0.0433788 | -0.0043359 | -0.0048053 | 25.83 | 34.8 | -0.00450445
41 | 2025-06-02 17:22 | 0.464 | -0.0430708 | -0.00438517 | -0.00483613 | 25.83 | 34.8 | -0.00450445
42 | 2025-06-02 17:22 | 0.474 | -0.0424546 | -0.00447779 | -0.00484324 | 25.83 | 34.8 | -0.00446447
43 | 2025-06-02 17:22 | 0.483999 | -0.042154 | -0.00451395 | -0.00484421 | 25.83 | 34.8 | -0.00446447
44 | 2025-06-02 17:22 | 0.493999 | -0.0419855 | -0.00446785 | -0.00486534 | 25.83 | 34.8 | -0.00446447
45 | 2025-06-02 17:22 | 0.503999 | -0.0419746 | -0.00438893 | -0.00485654 | 25.83 | 34.8 | -0.0046149
46 | 2025-06-02 17:22 | 0.513999 | -0.0419594 | -0.004356 | -0.00483903 | 25.83 | 34.8 | -0.0046149
47 | 2025-06-02 17:22 | 0.523999 | -0.0418337 | -0.0043467 | -0.0048026 | 25.83 | 34.8 | -0.0046149
48 | 2025-06-02 17:22 | 0.533999 | -0.0412996 | -0.00431222 | -0.00473253 | 25.83 | 34.8 | -0.00466191
49 | 2025-06-02 17:22 | 0.543999 | -0.0410005 | -0.00432952 | -0.00470553 | 25.83 | 34.8 | -0.00466191
50 | 2025-06-02 17:22 | 0.553999 | -0.0415544 | -0.00435249 | -0.00471393 | 25.83 | 34.8 | -0.00466191
51 | 2025-06-02 17:22 | 0.563999 | -0.0420586 | -0.00437465 | -0.00472429 | 25.83 | 34.8 | -0.00456543
52 | 2025-06-02 17:22 | 0.573999 | -0.0420343 | -0.0044507 | -0.00474402 | 25.83 | 34.8 | -0.00456543
53 | 2025-06-02 17:22 | 0.583999 | -0.0418622 | -0.00448429 | -0.00475529 | 25.83 | 34.8 | -0.00456543
54 | 2025-06-02 17:22 | 0.593999 | -0.0415943 | -0.0045231 | -0.00478838 | 25.83 | 34.8 | -0.00454388
55 | 2025-06-02 17:22 | 0.603999 | -0.0410271 | -0.00457079 | -0.00481876 | 25.83 | 34.8 | -0.00454388
56 | 2025-06-02 17:22 | 0.613999 | -0.0408716 | -0.00460998 | -0.00484009 | 25.83 | 34.8 | -0.00454388
57 | 2025-06-02 17:22 | 0.623999 | -0.0411453 | -0.00463841 | -0.00489202 | 25.83 | 34.8 | -0.00463532
58 | 2025-06-02 17:22 | 0.633999 | -0.0410799 | -0.00466306 | -0.00497936 | 25.83 | 34.8 | -0.00463532
59 | 2025-06-02 17:22 | 0.643999 | -0.0402087 | -0.00472753 | -0.00509556 | 25.83 | 34.8 | -0.00463532
60 | 2025-06-02 17:22 | 0.653999 | -0.0395264 | -0.00476392 | -0.00510896 | 25.83 | 34.8 | -0.00475071
61 | 2025-06-02 17:22 | 0.663999 | -0.0391312 | -0.00474192 | -0.00502414 | 25.83 | 34.8 | -0.00475071
62 | 2025-06-02 17:22 | 0.673999 | -0.0391465 | -0.0047131 | -0.00500183 | 25.83 | 34.8 | -0.00475071
63 | 2025-06-02 17:22 | 0.683999 | -0.0391867 | -0.00471811 | -0.00502201 | 25.83 | 34.8 | -0.00475071
64 | 2025-06-02 17:22 | 0.693999 | -0.0392813 | -0.00476733 | -0.00504291 | 25.83 | 34.8 | -0.00493751
65 | 2025-06-02 17:22 | 0.703999 | -0.0393776 | -0.00483463 | -0.00511775 | 25.83 | 34.8 | -0.00493751
66 | 2025-06-02 17:22 | 0.713999 | -0.0394006 | -0.0048227 | -0.00512392 | 25.83 | 34.8 | -0.00493751
67 | 2025-06-02 17:22 | 0.723999 | -0.0392305 | -0.00477548 | -0.00508075 | 25.83 | 34.8 | -0.00486993
68 | 2025-06-02 17:22 | 0.733999 | -0.0388631 | -0.00478622 | -0.0050855 | 25.83 | 34.8 | -0.00486993
69 | 2025-06-02 17:22 | 0.743999 | -0.039087 | -0.00479755 | -0.00515124 | 25.83 | 34.8 | -0.00486993
70 | 2025-06-02 17:22 | 0.753999 | -0.039521 | -0.00476747 | -0.00520931 | 25.83 | 34.8 | -0.0049696
71 | 2025-06-02 17:22 | 0.763999 | -0.0394966 | -0.00477466 | -0.00528835 | 25.83 | 34.8 | -0.0049696
72 | 2025-06-02 17:22 | 0.773999 | -0.0394506 | -0.00480613 | -0.00533465 | 25.83 | 34.8 | -0.0049696
73 | 2025-06-02 17:22 | 0.783999 | -0.0394378 | -0.00479705 | -0.00537254 | 25.83 | 34.8 | -0.00497688
74 | 2025-06-02 17:22 | 0.793999 | -0.0394431 | -0.00478746 | -0.00542524 | 25.83 | 34.8 | -0.00497688
75 | 2025-06-02 17:22 | 0.803999 | -0.0393705 | -0.00477807 | -0.00541539 | 25.83 | 34.8 | -0.00497688
76 | 2025-06-02 17:22 | 0.813999 | -0.0392077 | -0.00480149 | -0.00541964 | 25.83 | 34.8 | -0.00508676
77 | 2025-06-02 17:22 | 0.823999 | -0.0390528 | -0.00481961 | -0.00547977 | 25.83 | 34.8 | -0.00508676
78 | 2025-06-02 17:22 | 0.833999 | -0.0390544 | -0.00484116 | -0.00553506 | 25.83 | 34.8 | -0.00508676
79 | 2025-06-02 17:22 | 0.843999 | -0.0387109 | -0.00492907 | -0.00556364 | 25.83 | 34.8 | -0.00510426
80 | 2025-06-02 17:22 | 0.853999 | -0.0381503 | -0.00494471 | -0.00554347 | 25.83 | 34.8 | -0.00510426
81 | 2025-06-02 17:22 | 0.863999 | -0.0379394 | -0.00492472 | -0.00553299 | 25.83 | 34.8 | -0.00510426
82 | 2025-06-02 17:22 | 0.873999 | -0.0382256 | -0.00488786 | -0.00552431 | 25.83 | 34.8 | -0.00510426
83 | 2025-06-02 17:22 | 0.883999 | -0.0387194 | -0.00487494 | -0.00555622 | 25.83 | 34.8 | -0.0052444
84 | 2025-06-02 17:22 | 0.893999 | -0.0392607 | -0.00492264 | -0.00561441 | 25.83 | 34.8 | -0.0052444
85 | 2025-06-02 17:22 | 0.903999 | -0.0395799 | -0.00492153 | -0.00560547 | 25.83 | 34.8 | -0.0052444
86 | 2025-06-02 17:22 | 0.913999 | -0.0396127 | -0.00488459 | -0.00558758 | 25.83 | 34.8 | -0.00520641
87 | 2025-06-02 17:22 | 0.923999 | -0.039824 | -0.00488791 | -0.00559355 | 25.83 | 34.8 | -0.00520641
88 | 2025-06-02 17:22 | 0.933999 | -0.0402825 | -0.00490279 | -0.00560781 | 25.83 | 34.8 | -0.00520641
89 | 2025-06-02 17:22 | 0.943999 | -0.0406486 | -0.0049241 | -0.00562466 | 25.83 | 34.8 | -0.0052598
90 | 2025-06-02 17:22 | 0.953999 | -0.0406001 | -0.00495209 | -0.00566601 | 25.83 | 34.8 | -0.0052598
91 | 2025-06-02 17:22 | 0.963999 | -0.040427 | -0.00504905 | -0.00578949 | 25.83 | 34.8 | -0.0052598
92 | 2025-06-02 17:22 | 0.973999 | -0.0402373 | -0.00515082 | -0.00589717 | 25.83 | 34.8 | -0.00527045
93 | 2025-06-02 17:22 | 0.983999 | -0.0398593 | -0.00516965 | -0.00591677 | 25.83 | 34.8 | -0.00527045
94 | 2025-06-02 17:22 | 0.993999 | -0.0396487 | -0.0051154 | -0.00583323 | 25.83 | 34.8 | -0.00527045
95 | 2025-06-02 17:22 | 1.004 | -0.0396627 | -0.0050457 | -0.00575107 | 25.83 | 34.8 | -0.00541973
96 | 2025-06-02 17:22 | 1.014 | -0.0393348 | -0.00504643 | -0.00575063 | 25.83 | 34.8 | -0.00541973
97 | 2025-06-02 17:22 | 1.024 | -0.0392034 | -0.00505947 | -0.00578165 | 25.83 | 34.8 | -0.00541973
98 | 2025-06-02 17:22 | 1.034 | -0.0395789 | -0.00501892 | -0.00573141 | 25.83 | 34.8 | -0.00542643
99 | 2025-06-02 17:22 | 1.044 | -0.0400626 | -0.00504142 | -0.00566105 | 25.83 | 34.8 | -0.00542643
100 | 2025-06-02 17:22 | 1.054 | -0.0401963 | -0.0050917 | -0.00566628 | 25.83 | 34.8 | -0.00542643
101 | 2025-06-02 17:22 | 1.064 | -0.0401791 | -0.005121 | -0.00572182 | 25.83 | 34.8 | -0.00538613
102 | 2025-06-02 17:22 | 1.074 | -0.0398358 | -0.00509024 | -0.00582186 | 25.83 | 34.8 | -0.00538613
103 | 2025-06-02 17:22 | 1.084 | -0.0391375 | -0.00514138 | -0.00594846 | 25.83 | 34.8 | -0.00538613
104 | 2025-06-02 17:22 | 1.094 | -0.0387299 | -0.00522485 | -0.00603587 | 25.83 | 34.8 | -0.00538613
105 | 2025-06-02 17:22 | 1.104 | -0.0386669 | -0.00517649 | -0.00598109 | 25.83 | 34.8 | -0.00542145
106 | 2025-06-02 17:22 | 1.114 | -0.0389475 | -0.0050894 | -0.00589718 | 25.83 | 34.8 | -0.00542145
107 | 2025-06-02 17:22 | 1.124 | -0.0408803 | -0.00499936 | -0.00581486 | 25.83 | 34.8 | -0.00542145
108 | 2025-06-02 17:22 | 1.134 | -0.0442552 | -0.00494755 | -0.00573927 | 25.83 | 34.8 | -0.00563077
109 | 2025-06-02 17:22 | 1.144 | -0.0471077 | -0.00511817 | -0.00586125 | 25.83 | 34.8 | -0.00563077
110 | 2025-06-02 17:22 | 1.154 | -0.0492279 | -0.00524323 | -0.00595618 | 25.83 | 34.8 | -0.00563077
111 | 2025-06-02 17:22 | 1.164 | -0.0501889 | -0.00522134 | -0.00594437 | 25.83 | 34.8 | -0.00539163
112 | 2025-06-02 17:22 | 1.174 | -0.049616 | -0.00525435 | -0.0059533 | 25.83 | 34.8 | -0.00539163
113 | 2025-06-02 17:22 | 1.184 | -0.0475165 | -0.00528913 | -0.00595838 | 25.83 | 34.8 | -0.00539163
114 | 2025-06-02 17:22 | 1.194 | -0.0442734 | -0.00532251 | -0.00600754 | 25.83 | 34.8 | -0.00561174
115 | 2025-06-02 17:22 | 1.204 | -0.0409587 | -0.0053898 | -0.00613032 | 25.83 | 34.8 | -0.00561174
116 | 2025-06-02 17:22 | 1.214 | -0.0380266 | -0.00530751 | -0.0058137 | 25.83 | 34.8 | -0.00561174
117 | 2025-06-02 17:22 | 1.224 | -0.0357005 | -0.00370459 | -0.00349698 | 25.83 | 34.8 | -0.00564179
118 | 2025-06-02 17:22 | 1.234 | -0.0344267 | 0.000361931 | 0.000924174 | 25.83 | 34.8 | -0.00564179
119 | 2025-06-02 17:22 | 1.244 | -0.0350584 | 0.00590335 | 0.0064473 | 25.83 | 34.8 | -0.00564179
120 | 2025-06-02 17:22 | 1.254 | -0.0373087 | 0.0118572 | 0.0123293 | 25.83 | 34.8 | -0.00468813
121 | 2025-06-02 17:22 | 1.264 | -0.0391777 | 0.017162 | 0.0176108 | 25.83 | 34.8 | -0.00468813
122 | 2025-06-02 17:22 | 1.274 | -0.0398772 | 0.0206699 | 0.0210879 | 25.83 | 34.8 | -0.00468813
123 | 2025-06-02 17:22 | 1.284 | -0.0396792 | 0.0224963 | 0.0228378 | 25.83 | 34.8 | -0.00468813
124 | 2025-06-02 17:22 | 1.294 | -0.0393214 | 0.0233304 | 0.023598 | 25.83 | 34.8 | 0.0109494
125 | 2025-06-02 17:22 | 1.304 | -0.0393133 | 0.0236608 | 0.0239102 | 25.83 | 34.8 | 0.0109494
126 | 2025-06-02 17:22 | 1.314 | -0.0393741 | 0.0238221 | 0.0240369 | 25.83 | 34.8 | 0.0109494
127 | 2025-06-02 17:22 | 1.324 | -0.0395961 | 0.0238922 | 0.0240768 | 25.83 | 34.8 | 0.0226731
128 | 2025-06-02 17:22 | 1.334 | -0.0406805 | 0.0238713 | 0.0240674 | 25.83 | 34.8 | 0.0226731
129 | 2025-06-02 17:22 | 1.344 | -0.0432841 | 0.0238871 | 0.0240374 | 25.83 | 34.8 | 0.0226731
130 | 2025-06-02 17:22 | 1.354 | -0.0465225 | 0.0239371 | 0.0240411 | 25.83 | 34.8 | 0.0239499
131 | 2025-06-02 17:22 | 1.364 | -0.0490281 | 0.0240154 | 0.024022 | 25.83 | 34.8 | 0.0239499
132 | 2025-06-02 17:22 | 1.374 | -0.0504333 | 0.0245931 | 0.0245649 | 25.83 | 34.8 | 0.0239499
133 | 2025-06-02 17:22 | 1.384 | -0.0508142 | 0.0259771 | 0.0262055 | 25.83 | 34.8 | 0.0239732
134 | 2025-06-02 17:22 | 1.394 | -0.0505435 | 0.0279792 | 0.0286123 | 25.83 | 34.8 | 0.0239732
135 | 2025-06-02 17:22 | 1.404 | -0.0507826 | 0.0304239 | 0.0313223 | 25.83 | 34.8 | 0.0239732
136 | 2025-06-02 17:22 | 1.414 | -0.0501051 | 0.0331221 | 0.0340999 | 25.83 | 34.8 | 0.0252271
137 | 2025-06-02 17:22 | 1.424 | -0.0470391 | 0.035877 | 0.0368034 | 25.83 | 34.8 | 0.0252271
138 | 2025-06-02 17:22 | 1.434 | -0.0437697 | 0.0385651 | 0.039503 | 25.83 | 34.8 | 0.0252271
139 | 2025-06-02 17:22 | 1.444 | -0.041513 | 0.0410375 | 0.0422985 | 25.83 | 34.8 | 0.0314554
140 | 2025-06-02 17:22 | 1.454 | -0.0403676 | 0.0430905 | 0.0447181 | 25.83 | 34.8 | 0.0314554
141 | 2025-06-02 17:22 | 1.464 | -0.0398097 | 0.0445568 | 0.0463775 | 25.83 | 34.8 | 0.0314554
142 | 2025-06-02 17:22 | 1.474 | -0.0390216 | 0.0454523 | 0.0472919 | 25.83 | 34.8 | 0.0409198
143 | 2025-06-02 17:22 | 1.484 | -0.0386466 | 0.0459094 | 0.0477112 | 25.83 | 34.8 | 0.0409198
144 | 2025-06-02 17:22 | 1.494 | -0.0389784 | 0.0461846 | 0.0479137 | 25.83 | 34.8 | 0.0409198
145 | 2025-06-02 17:22 | 1.504 | -0.0411656 | 0.0463995 | 0.0480338 | 25.83 | 34.8 | 0.0462444
146 | 2025-06-02 17:22 | 1.514 | -0.0447728 | 0.0465059 | 0.0480442 | 25.83 | 34.8 | 0.0462444
147 | 2025-06-02 17:22 | 1.524 | -0.0478558 | 0.0465944 | 0.0480213 | 25.83 | 34.8 | 0.0462444
148 | 2025-06-02 17:22 | 1.534 | -0.0498019 | 0.0470858 | 0.0485094 | 25.83 | 34.8 | 0.0462444
149 | 2025-06-02 17:22 | 1.544 | -0.0506952 | 0.048328 | 0.0497885 | 25.83 | 34.8 | 0.0472042
150 | 2025-06-02 17:22 | 1.554 | -0.0513017 | 0.0502207 | 0.0517894 | 25.83 | 34.8 | 0.0472042
151 | 2025-06-02 17:22 | 1.564 | -0.0518599 | 0.0525233 | 0.0541826 | 25.83 | 34.8 | 0.0472042
152 | 2025-06-02 17:22 | 1.574 | -0.0518771 | 0.0550389 | 0.0565936 | 25.83 | 34.8 | 0.0478018
153 | 2025-06-02 17:22 | 1.584 | -0.0491373 | 0.0575284 | 0.0587218 | 25.83 | 34.8 | 0.0478018
154 | 2025-06-02 17:22 | 1.594 | -0.043966 | 0.0600345 | 0.0604253 | 25.83 | 34.8 | 0.0478018
155 | 2025-06-02 17:22 | 1.604 | -0.0377603 | 0.0625188 | 0.0619765 | 25.83 | 34.8 | 0.0536139
156 | 2025-06-02 17:22 | 1.614 | -0.0312923 | 0.0648238 | 0.0634778 | 25.83 | 34.8 | 0.0536139
157 | 2025-06-02 17:22 | 1.624 | -0.0248854 | 0.0668365 | 0.0649151 | 25.83 | 34.8 | 0.0536139
158 | 2025-06-02 17:22 | 1.634 | -0.0180512 | 0.0686175 | 0.0661342 | 25.83 | 34.8 | 0.0606294
159 | 2025-06-02 17:22 | 1.644 | -0.0113847 | 0.0700849 | 0.0670786 | 25.83 | 34.8 | 0.0606294
160 | 2025-06-02 17:22 | 1.654 | -0.0051455 | 0.0713202 | 0.0679548 | 25.83 | 34.8 | 0.0606294
161 | 2025-06-02 17:22 | 1.664 | 0.000414738 | 0.0724089 | 0.0687555 | 25.83 | 34.8 | 0.0663689
162 | 2025-06-02 17:22 | 1.674 | 0.00350976 | 0.0733455 | 0.0693182 | 25.83 | 34.8 | 0.0663689
163 | 2025-06-02 17:22 | 1.684 | 0.00488608 | 0.0741975 | 0.0697574 | 25.83 | 34.8 | 0.0663689
164 | 2025-06-02 17:22 | 1.694 | 0.00671496 | 0.0748688 | 0.0701922 | 25.83 | 34.8 | 0.0700518
165 | 2025-06-02 17:22 | 1.704 | 0.0100783 | 0.0755832 | 0.0708781 | 25.83 | 34.8 | 0.0700518
166 | 2025-06-02 17:22 | 1.714 | 0.0155171 | 0.0765265 | 0.071867 | 25.83 | 34.8 | 0.0700518
167 | 2025-06-02 17:22 | 1.724 | 0.0234761 | 0.0778346 | 0.0731166 | 25.83 | 34.8 | 0.0722999
168 | 2025-06-02 17:22 | 1.734 | 0.0336145 | 0.0793776 | 0.0746744 | 25.83 | 34.8 | 0.0722999
169 | 2025-06-02 17:22 | 1.744 | 0.0454094 | 0.0810695 | 0.0764136 | 25.83 | 34.8 | 0.0722999
170 | 2025-06-02 17:22 | 1.754 | 0.0581081 | 0.0828798 | 0.0781573 | 25.83 | 34.8 | 0.0722999
171 | 2025-06-02 17:22 | 1.764 | 0.0717921 | 0.0847529 | 0.0798664 | 25.83 | 34.8 | 0.0751979
172 | 2025-06-02 17:22 | 1.774 | 0.0848605 | 0.0864283 | 0.0814067 | 25.83 | 34.8 | 0.0751979
173 | 2025-06-02 17:22 | 1.784 | 0.0977707 | 0.0880197 | 0.0830433 | 25.83 | 34.8 | 0.0751979
174 | 2025-06-02 17:22 | 1.794 | 0.109646 | 0.0894851 | 0.0844862 | 25.83 | 34.8 | 0.0806051
175 | 2025-06-02 17:22 | 1.804 | 0.121593 | 0.0909629 | 0.0858422 | 25.83 | 34.8 | 0.0806051
176 | 2025-06-02 17:22 | 1.814 | 0.133005 | 0.0923101 | 0.0871521 | 25.83 | 34.8 | 0.0806051
177 | 2025-06-02 17:22 | 1.824 | 0.144083 | 0.0936133 | 0.0883909 | 25.83 | 34.8 | 0.0857973
178 | 2025-06-02 17:22 | 1.834 | 0.154271 | 0.0947952 | 0.0894614 | 25.83 | 34.8 | 0.0857973
179 | 2025-06-02 17:22 | 1.844 | 0.164597 | 0.0959296 | 0.0903326 | 25.83 | 34.8 | 0.0857973
180 | 2025-06-02 17:22 | 1.854 | 0.174492 | 0.0971671 | 0.0911638 | 25.83 | 34.8 | 0.0902807
181 | 2025-06-02 17:22 | 1.864 | 0.185006 | 0.0984672 | 0.0921043 | 25.83 | 34.8 | 0.0902807
182 | 2025-06-02 17:22 | 1.874 | 0.196608 | 0.0998704 | 0.093225 | 25.83 | 34.8 | 0.0902807
183 | 2025-06-02 17:22 | 1.884 | 0.210458 | 0.101521 | 0.0946418 | 25.83 | 34.8 | 0.0937395
184 | 2025-06-02 17:22 | 1.894 | 0.224316 | 0.103145 | 0.0959681 | 25.83 | 34.8 | 0.0937395
185 | 2025-06-02 17:22 | 1.904 | 0.238685 | 0.104873 | 0.0971977 | 25.83 | 34.8 | 0.0937395
186 | 2025-06-02 17:22 | 1.914 | 0.251863 | 0.10643 | 0.0983524 | 25.83 | 34.8 | 0.0976459
187 | 2025-06-02 17:22 | 1.924 | 0.266664 | 0.108099 | 0.0997133 | 25.83 | 34.8 | 0.0976459
188 | 2025-06-02 17:22 | 1.934 | 0.281453 | 0.109727 | 0.101137 | 25.83 | 34.8 | 0.0976459
189 | 2025-06-02 17:22 | 1.944 | 0.295955 | 0.111309 | 0.102562 | 25.83 | 34.8 | 0.0976459
190 | 2025-06-02 17:22 | 1.954 | 0.310592 | 0.112922 | 0.104028 | 25.83 | 34.8 | 0.102098
191 | 2025-06-02 17:22 | 1.964 | 0.324901 | 0.114418 | 0.105457 | 25.83 | 34.8 | 0.102098
192 | 2025-06-02 17:22 | 1.974 | 0.338539 | 0.115894 | 0.106881 | 25.83 | 34.8 | 0.102098
193 | 2025-06-02 17:22 | 1.984 | 0.351743 | 0.117322 | 0.108232 | 25.83 | 34.8 | 0.106959
194 | 2025-06-02 17:22 | 1.994 | 0.364477 | 0.118805 | 0.109504 | 25.83 | 34.8 | 0.106959
195 | 2025-06-02 17:22 | 2.004 | 0.376641 | 0.120289 | 0.110762 | 25.83 | 34.8 | 0.106959
196 | 2025-06-02 17:22 | 2.014 | 0.389102 | 0.121826 | 0.112042 | 25.83 | 34.8 | 0.111533
197 | 2025-06-02 17:22 | 2.024 | 0.40039 | 0.123178 | 0.1132 | 25.83 | 34.8 | 0.111533
198 | 2025-06-02 17:22 | 2.034 | 0.411404 | 0.124521 | 0.114347 | 25.83 | 34.8 | 0.111533
199 | 2025-06-02 17:22 | 2.044 | 0.422276 | 0.125799 | 0.11551 | 25.83 | 34.8 | 0.115864
200 | 2025-06-02 17:22 | 2.054 | 0.434456 | 0.127131 | 0.116857 | 25.83 | 34.8 | 0.115864
201 | 2025-06-02 17:22 | 2.064 | 0.446581 | 0.128454 | 0.118225 | 25.83 | 34.8 | 0.115864
202 | 2025-06-02 17:22 | 2.074 | 0.458826 | 0.129869 | 0.11953 | 25.83 | 34.8 | 0.119748
203 | 2025-06-02 17:22 | 2.084 | 0.471519 | 0.13124 | 0.120691 | 25.83 | 34.8 | 0.119748
204 | 2025-06-02 17:22 | 2.094 | 0.484116 | 0.132664 | 0.121818 | 25.83 | 34.8 | 0.119748
205 | 2025-06-02 17:22 | 2.104 | 0.496423 | 0.134102 | 0.122925 | 25.83 | 34.8 | 0.124051
206 | 2025-06-02 17:22 | 2.114 | 0.509268 | 0.135576 | 0.124085 | 25.83 | 34.8 | 0.124051
207 | 2025-06-02 17:22 | 2.124 | 0.522154 | 0.137033 | 0.125297 | 25.83 | 34.8 | 0.124051
208 | 2025-06-02 17:22 | 2.134 | 0.534935 | 0.138474 | 0.126526 | 25.83 | 34.8 | 0.127872
209 | 2025-06-02 17:22 | 2.144 | 0.547443 | 0.139846 | 0.127726 | 25.83 | 34.8 | 0.127872
210 | 2025-06-02 17:22 | 2.154 | 0.560405 | 0.141368 | 0.128926 | 25.83 | 34.8 | 0.127872
211 | 2025-06-02 17:22 | 2.164 | 0.573624 | 0.14299 | 0.130047 | 25.83 | 34.8 | 0.132114
212 | 2025-06-02 17:22 | 2.174 | 0.587213 | 0.144676 | 0.13114 | 25.83 | 34.8 | 0.132114
213 | 2025-06-02 17:22 | 2.184 | 0.60065 | 0.146341 | 0.132226 | 25.83 | 34.8 | 0.132114
214 | 2025-06-02 17:22 | 2.194 | 0.614171 | 0.148054 | 0.133298 | 25.83 | 34.8 | 0.132114
215 | 2025-06-02 17:22 | 2.204 | 0.628263 | 0.149926 | 0.134312 | 25.83 | 34.8 | 0.136383
216 | 2025-06-02 17:22 | 2.214 | 0.641783 | 0.151741 | 0.13523 | 25.83 | 34.8 | 0.136383
217 | 2025-06-02 17:22 | 2.224 | 0.655277 | 0.153717 | 0.136196 | 25.83 | 34.8 | 0.136383
218 | 2025-06-02 17:22 | 2.234 | 0.668297 | 0.155714 | 0.137167 | 25.83 | 34.8 | 0.140745
219 | 2025-06-02 17:22 | 2.244 | 0.681833 | 0.157808 | 0.138216 | 25.83 | 34.8 | 0.140745
220 | 2025-06-02 17:22 | 2.254 | 0.69501 | 0.159908 | 0.139335 | 25.83 | 34.8 | 0.140745
221 | 2025-06-02 17:22 | 2.264 | 0.709081 | 0.162069 | 0.140486 | 25.83 | 34.8 | 0.145048
222 | 2025-06-02 17:22 | 2.274 | 0.723047 | 0.164021 | 0.141451 | 25.83 | 34.8 | 0.145048
223 | 2025-06-02 17:22 | 2.284 | 0.736793 | 0.165929 | 0.142349 | 25.83 | 34.8 | 0.145048
224 | 2025-06-02 17:22 | 2.294 | 0.749279 | 0.167778 | 0.143119 | 25.83 | 34.8 | 0.150173
225 | 2025-06-02 17:22 | 2.304 | 0.761 | 0.169701 | 0.143813 | 25.83 | 34.8 | 0.150173
226 | 2025-06-02 17:22 | 2.314 | 0.771796 | 0.171655 | 0.144391 | 25.83 | 34.8 | 0.150173
227 | 2025-06-02 17:22 | 2.324 | 0.782331 | 0.173728 | 0.144915 | 25.83 | 34.8 | 0.154775
228 | 2025-06-02 17:22 | 2.334 | 0.791853 | 0.175747 | 0.14524 | 25.83 | 34.8 | 0.154775
229 | 2025-06-02 17:22 | 2.344 | 0.800452 | 0.177698 | 0.145375 | 25.83 | 34.8 | 0.154775
230 | 2025-06-02 17:22 | 2.354 | 0.80831 | 0.179457 | 0.145485 | 25.83 | 34.8 | 0.158953
231 | 2025-06-02 17:22 | 2.364 | 0.817012 | 0.181063 | 0.145528 | 25.83 | 34.8 | 0.158953
232 | 2025-06-02 17:22 | 2.374 | 0.826367 | 0.182482 | 0.145545 | 25.83 | 34.8 | 0.158953
233 | 2025-06-02 17:22 | 2.384 | 0.837154 | 0.183878 | 0.145733 | 25.83 | 34.8 | 0.162294
234 | 2025-06-02 17:22 | 2.394 | 0.849768 | 0.185234 | 0.146306 | 25.83 | 34.8 | 0.162294
235 | 2025-06-02 17:22 | 2.404 | 0.864297 | 0.186782 | 0.147463 | 25.83 | 34.8 | 0.162294
236 | 2025-06-02 17:22 | 2.414 | 0.879885 | 0.188439 | 0.149064 | 25.83 | 34.8 | 0.162294
237 | 2025-06-02 17:22 | 2.424 | 0.898995 | 0.190373 | 0.150982 | 25.83 | 34.8 | 0.164727
238 | 2025-06-02 17:22 | 2.434 | 0.919924 | 0.192516 | 0.153048 | 25.83 | 34.8 | 0.164727
239 | 2025-06-02 17:22 | 2.444 | 0.940921 | 0.194824 | 0.155107 | 25.83 | 34.8 | 0.164727
240 | 2025-06-02 17:22 | 2.454 | 0.962416 | 0.197387 | 0.157253 | 25.83 | 34.8 | 0.168761
241 | 2025-06-02 17:22 | 2.464 | 0.983206 | 0.199611 | 0.159274 | 25.83 | 34.8 | 0.168761
242 | 2025-06-02 17:22 | 2.474 | 1.00408 | 0.201681 | 0.161363 | 25.83 | 34.8 | 0.168761
243 | 2025-06-02 17:22 | 2.484 | 1.02422 | 0.203642 | 0.163407 | 25.83 | 34.8 | 0.175326
244 | 2025-06-02 17:22 | 2.494 | 1.04496 | 0.205632 | 0.165415 | 25.83 | 34.8 | 0.175326
245 | 2025-06-02 17:22 | 2.504 | 1.06447 | 0.207524 | 0.167303 | 25.83 | 34.8 | 0.175326
246 | 2025-06-02 17:22 | 2.514 | 1.08309 | 0.209352 | 0.169106 | 25.83 | 34.8 | 0.181844
247 | 2025-06-02 17:22 | 2.524 | 1.09906 | 0.210843 | 0.170557 | 25.83 | 34.8 | 0.181844
248 | 2025-06-02 17:22 | 2.534 | 1.11263 | 0.212165 | 0.171847 | 25.83 | 34.8 | 0.181844
249 | 2025-06-02 17:22 | 2.544 | 1.12363 | 0.213243 | 0.172979 | 25.83 | 34.8 | 0.188226
250 | 2025-06-02 17:22 | 2.554 | 1.13404 | 0.214182 | 0.173993 | 25.83 | 34.8 | 0.188226
251 | 2025-06-02 17:22 | 2.564 | 1.14197 | 0.215029 | 0.174847 | 25.83 | 34.8 | 0.188226
252 | 2025-06-02 17:22 | 2.574 | 1.14722 | 0.215861 | 0.175642 | 25.83 | 34.8 | 0.192668
253 | 2025-06-02 17:22 | 2.584 | 1.15181 | 0.216592 | 0.176288 | 25.83 | 34.8 | 0.192668
254 | 2025-06-02 17:22 | 2.594 | 1.15682 | 0.21723 | 0.17689 | 25.83 | 34.8 | 0.192668
255 | 2025-06-02 17:22 | 2.604 | 1.16344 | 0.217989 | 0.177621 | 25.83 | 34.8 | 0.192668
256 | 2025-06-02 17:22 | 2.614 | 1.17175 | 0.218918 | 0.178558 | 25.83 | 34.8 | 0.195604
257 | 2025-06-02 17:22 | 2.624 | 1.18192 | 0.21995 | 0.179662 | 25.83 | 34.8 | 0.195604
258 | 2025-06-02 17:22 | 2.634 | 1.19333 | 0.22115 | 0.180945 | 25.83 | 34.8 | 0.195604
259 | 2025-06-02 17:22 | 2.644 | 1.20586 | 0.222498 | 0.182333 | 25.83 | 34.8 | 0.197809
260 | 2025-06-02 17:22 | 2.654 | 1.22008 | 0.224045 | 0.183895 | 25.83 | 34.8 | 0.197809
261 | 2025-06-02 17:22 | 2.664 | 1.23549 | 0.225614 | 0.185535 | 25.83 | 34.8 | 0.197809
262 | 2025-06-02 17:22 | 2.674 | 1.25112 | 0.227108 | 0.187199 | 25.83 | 34.8 | 0.201313
263 | 2025-06-02 17:22 | 2.684 | 1.26722 | 0.228569 | 0.188879 | 25.83 | 34.8 | 0.201313
264 | 2025-06-02 17:22 | 2.694 | 1.28405 | 0.230103 | 0.190666 | 25.83 | 34.8 | 0.201313
265 | 2025-06-02 17:22 | 2.704 | 1.30108 | 0.231734 | 0.192492 | 25.83 | 34.8 | 0.206222
266 | 2025-06-02 17:22 | 2.714 | 1.3173 | 0.233438 | 0.194203 | 25.83 | 34.8 | 0.206222
267 | 2025-06-02 17:22 | 2.724 | 1.33264 | 0.235182 | 0.195793 | 25.83 | 34.8 | 0.206222
268 | 2025-06-02 17:22 | 2.734 | 1.34834 | 0.236917 | 0.19736 | 25.83 | 34.8 | 0.211427
269 | 2025-06-02 17:22 | 2.744 | 1.36298 | 0.238382 | 0.198768 | 25.83 | 34.8 | 0.211427
270 | 2025-06-02 17:22 | 2.754 | 1.37703 | 0.239819 | 0.200118 | 25.83 | 34.8 | 0.211427
271 | 2025-06-02 17:22 | 2.764 | 1.39001 | 0.241176 | 0.201267 | 25.83 | 34.8 | 0.216538
272 | 2025-06-02 17:22 | 2.774 | 1.40354 | 0.242632 | 0.202447 | 25.83 | 34.8 | 0.216538
273 | 2025-06-02 17:22 | 2.784 | 1.41686 | 0.244001 | 0.203599 | 25.83 | 34.8 | 0.216538
274 | 2025-06-02 17:22 | 2.794 | 1.42951 | 0.245257 | 0.204719 | 25.83 | 34.8 | 0.220825
275 | 2025-06-02 17:22 | 2.804 | 1.44155 | 0.246509 | 0.205897 | 25.83 | 34.8 | 0.220825
276 | 2025-06-02 17:22 | 2.814 | 1.45383 | 0.247751 | 0.207099 | 25.83 | 34.8 | 0.220825
277 | 2025-06-02 17:22 | 2.824 | 1.46693 | 0.248941 | 0.208412 | 25.83 | 34.8 | 0.220825
278 | 2025-06-02 17:22 | 2.834 | 1.48018 | 0.250233 | 0.209802 | 25.83 | 34.8 | 0.224874
279 | 2025-06-02 17:22 | 2.844 | 1.49382 | 0.251637 | 0.211223 | 25.83 | 34.8 | 0.224874
280 | 2025-06-02 17:22 | 2.854 | 1.50759 | 0.253178 | 0.212673 | 25.83 | 34.8 | 0.224874
281 | 2025-06-02 17:22 | 2.864 | 1.52182 | 0.254786 | 0.214147 | 25.83 | 34.8 | 0.228801
282 | 2025-06-02 17:22 | 2.874 | 1.53576 | 0.256344 | 0.215621 | 25.83 | 34.8 | 0.228801
283 | 2025-06-02 17:22 | 2.884 | 1.54955 | 0.257813 | 0.217103 | 25.83 | 34.8 | 0.228801
284 | 2025-06-02 17:22 | 2.894 | 1.56424 | 0.25923 | 0.218723 | 25.83 | 34.8 | 0.233239
285 | 2025-06-02 17:22 | 2.904 | 1.57784 | 0.26059 | 0.220171 | 25.83 | 34.8 | 0.233239
286 | 2025-06-02 17:22 | 2.914 | 1.59141 | 0.262066 | 0.221518 | 25.83 | 34.8 | 0.233239
287 | 2025-06-02 17:22 | 2.924 | 1.60456 | 0.263546 | 0.222816 | 25.83 | 34.8 | 0.237981
288 | 2025-06-02 17:22 | 2.934 | 1.61864 | 0.265119 | 0.224355 | 25.83 | 34.8 | 0.237981
289 | 2025-06-02 17:22 | 2.944 | 1.63222 | 0.26664 | 0.226019 | 25.83 | 34.8 | 0.237981
290 | 2025-06-02 17:22 | 2.954 | 1.64563 | 0.26808 | 0.227657 | 25.83 | 34.8 | 0.24244
291 | 2025-06-02 17:22 | 2.964 | 1.65869 | 0.26936 | 0.229093 | 25.83 | 34.8 | 0.24244
292 | 2025-06-02 17:22 | 2.974 | 1.67123 | 0.27059 | 0.230387 | 25.83 | 34.8 | 0.24244
293 | 2025-06-02 17:22 | 2.984 | 1.68332 | 0.27179 | 0.23166 | 25.83 | 34.8 | 0.247435
294 | 2025-06-02 17:22 | 2.994 | 1.69473 | 0.272979 | 0.232959 | 25.83 | 34.8 | 0.247435
295 | 2025-06-02 17:22 | 3.004 | 1.70622 | 0.2742 | 0.234291 | 25.83 | 34.8 | 0.247435
296 | 2025-06-02 17:22 | 3.014 | 1.71866 | 0.275447 | 0.235584 | 25.83 | 34.8 | 0.247435
297 | 2025-06-02 17:22 | 3.024 | 1.73132 | 0.276606 | 0.236755 | 25.83 | 34.8 | 0.251606
298 | 2025-06-02 17:22 | 3.034 | 1.74439 | 0.27773 | 0.238029 | 25.83 | 34.8 | 0.251606
299 | 2025-06-02 17:22 | 3.044 | 1.75812 | 0.278851 | 0.239426 | 25.83 | 34.8 | 0.251606
300 | 2025-06-02 17:22 | 3.054 | 1.77248 | 0.280101 | 0.241064 | 25.83 | 34.8 | 0.255619
301 | 2025-06-02 17:22 | 3.064 | 1.78716 | 0.281326 | 0.242797 | 25.83 | 34.8 | 0.255619
302 | 2025-06-02 17:22 | 3.074 | 1.80264 | 0.28259 | 0.244546 | 25.83 | 34.8 | 0.255619
303 | 2025-06-02 17:22 | 3.084 | 1.81843 | 0.284004 | 0.246283 | 25.83 | 34.8 | 0.259297
304 | 2025-06-02 17:22 | 3.094 | 1.83332 | 0.285484 | 0.247864 | 25.83 | 34.8 | 0.259297
305 | 2025-06-02 17:22 | 3.104 | 1.84767 | 0.286982 | 0.249298 | 25.83 | 34.8 | 0.259297
306 | 2025-06-02 17:22 | 3.114 | 1.86215 | 0.288417 | 0.250691 | 25.83 | 34.8 | 0.264047
307 | 2025-06-02 17:22 | 3.124 | 1.87687 | 0.289728 | 0.25216 | 25.83 | 34.8 | 0.264047
308 | 2025-06-02 17:22 | 3.134 | 1.89154 | 0.290996 | 0.253766 | 25.83 | 34.8 | 0.264047
309 | 2025-06-02 17:22 | 3.144 | 1.90588 | 0.292179 | 0.255385 | 25.83 | 34.8 | 0.268845
310 | 2025-06-02 17:22 | 3.154 | 1.91968 | 0.293427 | 0.256962 | 25.83 | 34.8 | 0.268845
311 | 2025-06-02 17:22 | 3.164 | 1.93288 | 0.294751 | 0.258526 | 25.83 | 34.8 | 0.268845
312 | 2025-06-02 17:22 | 3.174 | 1.94586 | 0.296078 | 0.259947 | 25.83 | 34.8 | 0.273366
313 | 2025-06-02 17:22 | 3.184 | 1.9593 | 0.297348 | 0.261234 | 25.83 | 34.8 | 0.273366
314 | 2025-06-02 17:22 | 3.194 | 1.97249 | 0.298576 | 0.262504 | 25.83 | 34.8 | 0.273366
315 | 2025-06-02 17:22 | 3.204 | 1.98571 | 0.299842 | 0.263711 | 25.83 | 34.8 | 0.273366
316 | 2025-06-02 17:22 | 3.214 | 1.99919 | 0.301097 | 0.264949 | 25.83 | 34.8 | 0.277888
317 | 2025-06-02 17:22 | 3.224 | 2.01267 | 0.302315 | 0.266268 | 25.83 | 34.8 | 0.277888
318 | 2025-06-02 17:22 | 3.234 | 2.02638 | 0.303688 | 0.267735 | 25.83 | 34.8 | 0.277888
319 | 2025-06-02 17:22 | 3.244 | 2.0405 | 0.305248 | 0.269117 | 25.83 | 34.8 | 0.2819
320 | 2025-06-02 17:22 | 3.254 | 2.05468 | 0.306918 | 0.270399 | 25.83 | 34.8 | 0.2819
321 | 2025-06-02 17:22 | 3.264 | 2.06903 | 0.308677 | 0.27172 | 25.83 | 34.8 | 0.2819
322 | 2025-06-02 17:22 | 3.274 | 2.08343 | 0.310395 | 0.273161 | 25.83 | 34.8 | 0.286165
323 | 2025-06-02 17:22 | 3.284 | 2.09804 | 0.311966 | 0.274764 | 25.83 | 34.8 | 0.286165
324 | 2025-06-02 17:22 | 3.294 | 2.11253 | 0.313365 | 0.276248 | 25.83 | 34.8 | 0.286165
325 | 2025-06-02 17:22 | 3.304 | 2.12676 | 0.314697 | 0.277661 | 25.83 | 34.8 | 0.290991
326 | 2025-06-02 17:22 | 3.314 | 2.14038 | 0.315993 | 0.279117 | 25.83 | 34.8 | 0.290991
327 | 2025-06-02 17:22 | 3.324 | 2.15385 | 0.317313 | 0.280644 | 25.83 | 34.8 | 0.290991
328 | 2025-06-02 17:22 | 3.334 | 2.16831 | 0.318691 | 0.28226 | 25.83 | 34.8 | 0.29564
329 | 2025-06-02 17:22 | 3.344 | 2.18142 | 0.319947 | 0.283654 | 25.83 | 34.8 | 0.29564
330 | 2025-06-02 17:22 | 3.354 | 2.19365 | 0.321176 | 0.285109 | 25.83 | 34.8 | 0.29564
331 | 2025-06-02 17:22 | 3.364 | 2.2047 | 0.322337 | 0.286466 | 25.83 | 34.8 | 0.300073
332 | 2025-06-02 17:22 | 3.374 | 2.21721 | 0.32372 | 0.287971 | 25.83 | 34.8 | 0.300073
333 | 2025-06-02 17:22 | 3.384 | 2.23028 | 0.32512 | 0.289379 | 25.83 | 34.8 | 0.300073
334 | 2025-06-02 17:22 | 3.394 | 2.24307 | 0.326493 | 0.290689 | 25.83 | 34.8 | 0.300073
335 | 2025-06-02 17:22 | 3.404 | 2.2561 | 0.327798 | 0.291869 | 25.83 | 34.8 | 0.304264
336 | 2025-06-02 17:22 | 3.414 | 2.26904 | 0.328968 | 0.293012 | 25.83 | 34.8 | 0.304264
337 | 2025-06-02 17:22 | 3.424 | 2.28185 | 0.330098 | 0.294287 | 25.83 | 34.8 | 0.304264
338 | 2025-06-02 17:22 | 3.434 | 2.29592 | 0.331351 | 0.295749 | 25.83 | 34.8 | 0.308727
339 | 2025-06-02 17:22 | 3.444 | 2.3098 | 0.332558 | 0.297251 | 25.83 | 34.8 | 0.308727
340 | 2025-06-02 17:22 | 3.454 | 2.32464 | 0.333911 | 0.298804 | 25.83 | 34.8 | 0.308727
341 | 2025-06-02 17:22 | 3.464 | 2.34003 | 0.335335 | 0.300206 | 25.83 | 34.8 | 0.312538
342 | 2025-06-02 17:22 | 3.474 | 2.35482 | 0.336678 | 0.301532 | 25.83 | 34.8 | 0.312538
343 | 2025-06-02 17:22 | 3.484 | 2.37027 | 0.338004 | 0.302892 | 25.83 | 34.8 | 0.312538
344 | 2025-06-02 17:22 | 3.494 | 2.38487 | 0.339196 | 0.304187 | 25.83 | 34.8 | 0.316813
345 | 2025-06-02 17:22 | 3.504 | 2.40102 | 0.340547 | 0.305584 | 25.83 | 34.8 | 0.316813
346 | 2025-06-02 17:22 | 3.514 | 2.41736 | 0.341928 | 0.307011 | 25.83 | 34.8 | 0.316813
347 | 2025-06-02 17:22 | 3.524 | 2.43343 | 0.343297 | 0.308513 | 25.83 | 34.8 | 0.32115
348 | 2025-06-02 17:22 | 3.534 | 2.4493 | 0.344869 | 0.310117 | 25.83 | 34.8 | 0.32115
349 | 2025-06-02 17:22 | 3.544 | 2.46488 | 0.3466 | 0.311677 | 25.83 | 34.8 | 0.32115
350 | 2025-06-02 17:22 | 3.554 | 2.48036 | 0.348314 | 0.313246 | 25.83 | 34.8 | 0.325613
351 | 2025-06-02 17:22 | 3.564 | 2.49558 | 0.349858 | 0.314733 | 25.83 | 34.8 | 0.325613
352 | 2025-06-02 17:22 | 3.574 | 2.51047 | 0.351283 | 0.31622 | 25.83 | 34.8 | 0.325613
353 | 2025-06-02 17:22 | 3.584 | 2.52438 | 0.352617 | 0.317716 | 25.83 | 34.8 | 0.325613
354 | 2025-06-02 17:22 | 3.594 | 2.53738 | 0.353924 | 0.319105 | 25.83 | 34.8 | 0.330635
355 | 2025-06-02 17:22 | 3.604 | 2.55006 | 0.355154 | 0.320402 | 25.83 | 34.8 | 0.330635
356 | 2025-06-02 17:22 | 3.614 | 2.56249 | 0.356272 | 0.321668 | 25.83 | 34.8 | 0.330635
357 | 2025-06-02 17:22 | 3.624 | 2.57517 | 0.357387 | 0.322882 | 25.83 | 34.8 | 0.335293
358 | 2025-06-02 17:22 | 3.634 | 2.58814 | 0.358599 | 0.324121 | 25.83 | 34.8 | 0.335293
359 | 2025-06-02 17:22 | 3.644 | 2.6017 | 0.359892 | 0.325411 | 25.83 | 34.8 | 0.335293
360 | 2025-06-02 17:22 | 3.654 | 2.6158 | 0.361326 | 0.3268 | 25.83 | 34.8 | 0.339322
361 | 2025-06-02 17:22 | 3.664 | 2.63038 | 0.362797 | 0.328329 | 25.83 | 34.8 | 0.339322
362 | 2025-06-02 17:22 | 3.674 | 2.64495 | 0.364207 | 0.329899 | 25.83 | 34.8 | 0.339322
363 | 2025-06-02 17:22 | 3.684 | 2.65911 | 0.365624 | 0.331372 | 25.83 | 34.8 | 0.343347
364 | 2025-06-02 17:22 | 3.694 | 2.67287 | 0.366985 | 0.33273 | 25.83 | 34.8 | 0.343347
365 | 2025-06-02 17:22 | 3.704 | 2.68634 | 0.368283 | 0.334065 | 25.83 | 34.8 | 0.343347
366 | 2025-06-02 17:22 | 3.714 | 2.70012 | 0.369572 | 0.335425 | 25.83 | 34.8 | 0.348072
367 | 2025-06-02 17:22 | 3.724 | 2.7146 | 0.37082 | 0.336746 | 25.83 | 34.8 | 0.348072
368 | 2025-06-02 17:22 | 3.734 | 2.72911 | 0.372148 | 0.338077 | 25.83 | 34.8 | 0.348072
369 | 2025-06-02 17:22 | 3.744 | 2.74337 | 0.373436 | 0.33939 | 25.83 | 34.8 | 0.352243
370 | 2025-06-02 17:22 | 3.754 | 2.75802 | 0.374722 | 0.340787 | 25.83 | 34.8 | 0.352243
371 | 2025-06-02 17:22 | 3.764 | 2.77302 | 0.375967 | 0.342234 | 25.83 | 34.8 | 0.352243
372 | 2025-06-02 17:22 | 3.774 | 2.78794 | 0.377233 | 0.343793 | 25.83 | 34.8 | 0.352243
373 | 2025-06-02 17:22 | 3.784 | 2.80289 | 0.378631 | 0.345588 | 25.83 | 34.8 | 0.356286
374 | 2025-06-02 17:22 | 3.794 | 2.81814 | 0.380057 | 0.347399 | 25.83 | 34.8 | 0.356286
375 | 2025-06-02 17:22 | 3.804 | 2.83318 | 0.381451 | 0.349131 | 25.83 | 34.8 | 0.356286
376 | 2025-06-02 17:22 | 3.814 | 2.84777 | 0.382823 | 0.350759 | 25.83 | 34.8 | 0.36052
377 | 2025-06-02 17:22 | 3.824 | 2.86173 | 0.384104 | 0.352198 | 25.83 | 34.8 | 0.36052
378 | 2025-06-02 17:22 | 3.834 | 2.87561 | 0.385275 | 0.353656 | 25.83 | 34.8 | 0.36052
379 | 2025-06-02 17:22 | 3.844 | 2.88943 | 0.386448 | 0.355245 | 25.83 | 34.8 | 0.365623
380 | 2025-06-02 17:22 | 3.854 | 2.90291 | 0.387689 | 0.356881 | 25.83 | 34.8 | 0.365623
381 | 2025-06-02 17:22 | 3.864 | 2.91607 | 0.388917 | 0.358474 | 25.83 | 34.8 | 0.365623
382 | 2025-06-02 17:22 | 3.874 | 2.92849 | 0.390102 | 0.359951 | 25.83 | 34.8 | 0.369886
383 | 2025-06-02 17:22 | 3.884 | 2.94113 | 0.39129 | 0.361339 | 25.83 | 34.8 | 0.369886
384 | 2025-06-02 17:22 | 3.894 | 2.95409 | 0.392438 | 0.362677 | 25.83 | 34.8 | 0.369886
385 | 2025-06-02 17:22 | 3.904 | 2.96695 | 0.393656 | 0.363993 | 25.83 | 34.8 | 0.369886
386 | 2025-06-02 17:22 | 3.914 | 2.9797 | 0.394941 | 0.365315 | 25.83 | 34.8 | 0.369886
387 | 2025-06-02 17:22 | 3.924 | 2.99282 | 0.396141 | 0.366605 | 25.83 | 34.8 | 0.374369
388 | 2025-06-02 17:22 | 3.934 | 3.00706 | 0.39744 | 0.367907 | 25.83 | 34.8 | 0.374369
389 | 2025-06-02 17:22 | 3.944 | 3.02192 | 0.398849 | 0.369197 | 25.83 | 34.8 | 0.374369
390 | 2025-06-02 17:22 | 3.954 | 3.03676 | 0.400342 | 0.370601 | 25.83 | 34.8 | 0.374369
391 | 2025-06-02 17:22 | 3.964 | 3.0518 | 0.401777 | 0.372158 | 25.83 | 34.8 | 0.380366
392 | 2025-06-02 17:22 | 3.974 | 3.06699 | 0.403138 | 0.373754 | 25.83 | 34.8 | 0.380366
393 | 2025-06-02 17:22 | 3.984 | 3.08226 | 0.404406 | 0.375362 | 25.83 | 34.8 | 0.380366
394 | 2025-06-02 17:22 | 3.994 | 3.09754 | 0.405715 | 0.376983 | 25.83 | 34.8 | 0.380366
395 | 2025-06-02 17:22 | 4.004 | 3.11294 | 0.407121 | 0.378646 | 25.83 | 34.8 | 0.386823
396 | 2025-06-02 17:22 | 4.014 | 3.12818 | 0.408501 | 0.380235 | 25.83 | 34.8 | 0.386823
397 | 2025-06-02 17:22 | 4.024 | 3.1435 | 0.409814 | 0.381725 | 25.83 | 34.8 | 0.386823
398 | 2025-06-02 17:22 | 4.034 | 3.15793 | 0.411088 | 0.383159 | 25.83 | 34.8 | 0.391672
399 | 2025-06-02 17:22 | 4.044 | 3.17175 | 0.412373 | 0.384475 | 25.83 | 34.8 | 0.391672
400 | 2025-06-02 17:22 | 4.054 | 3.18532 | 0.41368 | 0.385813 | 25.83 | 34.8 | 0.391672
401 | 2025-06-02 17:22 | 4.064 | 3.20037 | 0.415056 | 0.387217 | 25.83 | 34.8 | 0.396046
402 | 2025-06-02 17:22 | 4.074 | 3.21513 | 0.416373 | 0.388493 | 25.83 | 34.8 | 0.396046
403 | 2025-06-02 17:22 | 4.084 | 3.22966 | 0.417724 | 0.389832 | 25.83 | 34.8 | 0.396046
404 | 2025-06-02 17:22 | 4.094 | 3.24336 | 0.419068 | 0.391199 | 25.83 | 34.8 | 0.40021
405 | 2025-06-02 17:22 | 4.104 | 3.24042 | 0.421048 | 0.393251 | 25.83 | 34.8 | 0.40021
406 | 2025-06-02 17:22 | 4.114 | 2.63144 | 0.45494 | 0.42801 | 25.83 | 34.8 | 0.40021
407 | 2025-06-02 17:22 | 4.124 | 1.49973 | 0.51139 | 0.494797 | 25.83 | 34.8 | 0.404418
408 | 2025-06-02 17:22 | 4.134 | 0.662209 | 0.550335 | 0.541167 | 25.83 | 34.8 | 0.404418
409 | 2025-06-02 17:22 | 4.144 | 0.239079 | 0.567621 | 0.562918 | 25.83 | 34.8 | 0.404418
410 | 2025-06-02 17:22 | 4.154 | 0.0671781 | 0.572745 | 0.569968 | 25.83 | 34.8 | 0.485772
411 | 2025-06-02 17:22 | 4.164 | 0.00253104 | 0.572094 | 0.569503 | 25.83 | 34.8 | 0.485772
412 | 2025-06-02 17:22 | 4.174 | -0.0211256 | 0.567436 | 0.565104 | 25.83 | 34.8 | 0.485772
413 | 2025-06-02 17:22 | 4.184 | -0.0303495 | 0.560844 | 0.558158 | 25.83 | 34.8 | 0.485772
414 | 2025-06-02 17:22 | 4.194 | -0.0342114 | 0.552931 | 0.549948 | 25.83 | 34.8 | 0.571124
415 | 2025-06-02 17:22 | 4.204 | -0.0359628 | 0.544345 | 0.541008 | 25.83 | 34.8 | 0.571124
416 | 2025-06-02 17:22 | 4.214 | -0.0365435 | 0.535457 | 0.53132 | 25.83 | 34.8 | 0.571124
417 | 2025-06-02 17:22 | 4.224 | -0.0364956 | 0.526639 | 0.5212 | 25.83 | 34.8 | 0.558645
418 | 2025-06-02 17:22 | 4.234 | -0.0364808 | 0.517254 | 0.511123 | 25.83 | 34.8 | 0.558645
419 | 2025-06-02 17:22 | 4.244 | -0.036402 | 0.507413 | 0.50091 | 25.83 | 34.8 | 0.558645
420 | 2025-06-02 17:22 | 4.254 | -0.0367189 | 0.496541 | 0.49011 | 25.83 | 34.8 | 0.531528
421 | 2025-06-02 17:22 | 4.264 | -0.0373928 | 0.486512 | 0.480393 | 25.83 | 34.8 | 0.531528
422 | 2025-06-02 17:22 | 4.274 | -0.0379936 | 0.476439 | 0.470681 | 25.83 | 34.8 | 0.531528
423 | 2025-06-02 17:22 | 4.284 | -0.0380093 | 0.466564 | 0.461002 | 25.83 | 34.8 | 0.500215
424 | 2025-06-02 17:22 | 4.294 | -0.0376763 | 0.456549 | 0.451486 | 25.83 | 34.8 | 0.500215
425 | 2025-06-02 17:22 | 4.304 | -0.0378805 | 0.446811 | 0.442693 | 25.83 | 34.8 | 0.500215
426 | 2025-06-02 17:22 | 4.314 | -0.0400371 | 0.438263 | 0.434888 | 25.83 | 34.8 | 0.469606
427 | 2025-06-02 17:22 | 4.324 | -0.0437135 | 0.432248 | 0.42887 | 25.83 | 34.8 | 0.469606
428 | 2025-06-02 17:22 | 4.334 | -0.0447617 | 0.428816 | 0.425455 | 25.83 | 34.8 | 0.469606
429 | 2025-06-02 17:22 | 4.344 | -0.0432212 | 0.4272 | 0.423869 | 25.83 | 34.8 | 0.440445
430 | 2025-06-02 17:22 | 4.354 | -0.04022 | 0.426455 | 0.423233 | 25.83 | 34.8 | 0.440445
431 | 2025-06-02 17:22 | 4.364 | -0.037237 | 0.426335 | 0.42398 | 25.83 | 34.8 | 0.440445
432 | 2025-06-02 17:22 | 4.374 | -0.0340465 | 0.427789 | 0.426603 | 25.83 | 34.8 | 0.425886
433 | 2025-06-02 17:22 | 4.384 | -0.030926 | 0.431488 | 0.430549 | 25.83 | 34.8 | 0.425886
434 | 2025-06-02 17:22 | 4.394 | -0.029782 | 0.436873 | 0.435183 | 25.83 | 34.8 | 0.425886
435 | 2025-06-02 17:22 | 4.404 | -0.0311983 | 0.443078 | 0.440433 | 25.83 | 34.8 | 0.425886
436 | 2025-06-02 17:22 | 4.414 | -0.034997 | 0.449523 | 0.446227 | 25.83 | 34.8 | 0.426917
437 | 2025-06-02 17:22 | 4.424 | -0.0378493 | 0.454568 | 0.451285 | 25.83 | 34.8 | 0.426917
438 | 2025-06-02 17:22 | 4.434 | -0.0387891 | 0.457555 | 0.454403 | 25.83 | 34.8 | 0.426917
439 | 2025-06-02 17:22 | 4.444 | -0.0386459 | 0.458965 | 0.455925 | 25.83 | 34.8 | 0.441786
440 | 2025-06-02 17:22 | 4.454 | -0.0384821 | 0.459507 | 0.456577 | 25.83 | 34.8 | 0.441786
441 | 2025-06-02 17:22 | 4.464 | -0.0383097 | 0.459696 | 0.456795 | 25.83 | 34.8 | 0.441786
442 | 2025-06-02 17:22 | 4.474 | -0.0380048 | 0.459741 | 0.456824 | 25.83 | 34.8 | 0.456211
443 | 2025-06-02 17:22 | 4.484 | -0.0379035 | 0.459814 | 0.456809 | 25.83 | 34.8 | 0.456211
444 | 2025-06-02 17:22 | 4.494 | -0.039481 | 0.459862 | 0.456796 | 25.83 | 34.8 | 0.456211
445 | 2025-06-02 17:22 | 4.504 | -0.0426812 | 0.459818 | 0.456782 | 25.83 | 34.8 | 0.458261
446 | 2025-06-02 17:22 | 4.514 | -0.04643 | 0.459756 | 0.456804 | 25.83 | 34.8 | 0.458261
447 | 2025-06-02 17:22 | 4.524 | -0.0490403 | 0.459702 | 0.456845 | 25.83 | 34.8 | 0.458261
448 | 2025-06-02 17:22 | 4.534 | -0.0496789 | 0.459972 | 0.456948 | 25.83 | 34.8 | 0.458319
449 | 2025-06-02 17:22 | 4.544 | -0.0485861 | 0.461148 | 0.457583 | 25.83 | 34.8 | 0.458319
450 | 2025-06-02 17:22 | 4.554 | -0.0472646 | 0.463457 | 0.459225 | 25.83 | 34.8 | 0.458319
451 | 2025-06-02 17:22 | 4.564 | -0.0466965 | 0.466614 | 0.461891 | 25.83 | 34.8 | 0.458287
452 | 2025-06-02 17:22 | 4.574 | -0.0460364 | 0.469933 | 0.464945 | 25.83 | 34.8 | 0.458287
453 | 2025-06-02 17:22 | 4.584 | -0.0441255 | 0.473297 | 0.468355 | 25.83 | 34.8 | 0.458287
454 | 2025-06-02 17:22 | 4.594 | -0.0418129 | 0.476393 | 0.471495 | 25.83 | 34.8 | 0.462788
455 | 2025-06-02 17:22 | 4.604 | -0.0400483 | 0.479459 | 0.474372 | 25.83 | 34.8 | 0.462788
456 | 2025-06-02 17:22 | 4.614 | -0.0389305 | 0.481717 | 0.476261 | 25.83 | 34.8 | 0.462788
457 | 2025-06-02 17:22 | 4.624 | -0.0384563 | 0.483023 | 0.477297 | 25.83 | 34.8 | 0.472625
458 | 2025-06-02 17:22 | 4.634 | -0.0383511 | 0.483625 | 0.477786 | 25.83 | 34.8 | 0.472625
459 | 2025-06-02 17:22 | 4.644 | -0.0383758 | 0.483825 | 0.477924 | 25.83 | 34.8 | 0.472625
460 | 2025-06-02 17:22 | 4.654 | -0.0394657 | 0.483925 | 0.477986 | 25.83 | 34.8 | 0.479903
461 | 2025-06-02 17:22 | 4.664 | -0.0424601 | 0.484 | 0.478084 | 25.83 | 34.8 | 0.479903
462 | 2025-06-02 17:22 | 4.674 | -0.0456283 | 0.484041 | 0.47815 | 25.83 | 34.8 | 0.479903
463 | 2025-06-02 17:22 | 4.684 | -0.047521 | 0.484222 | 0.478466 | 25.83 | 34.8 | 0.480934
464 | 2025-06-02 17:22 | 4.694 | -0.0486585 | 0.484983 | 0.479441 | 25.83 | 34.8 | 0.480934
465 | 2025-06-02 17:22 | 4.704 | -0.0494945 | 0.486498 | 0.480911 | 25.83 | 34.8 | 0.480934
466 | 2025-06-02 17:22 | 4.714 | -0.0501495 | 0.488611 | 0.482915 | 25.83 | 34.8 | 0.480934
467 | 2025-06-02 17:22 | 4.724 | -0.0502456 | 0.490976 | 0.485364 | 25.83 | 34.8 | 0.481294
468 | 2025-06-02 17:22 | 4.734 | -0.0492334 | 0.493358 | 0.487918 | 25.83 | 34.8 | 0.481294
469 | 2025-06-02 17:22 | 4.744 | -0.0465011 | 0.495739 | 0.490221 | 25.83 | 34.8 | 0.481294
470 | 2025-06-02 17:22 | 4.754 | -0.0429538 | 0.498215 | 0.492528 | 25.83 | 34.8 | 0.485775
471 | 2025-06-02 17:22 | 4.764 | -0.0402097 | 0.500439 | 0.49465 | 25.83 | 34.8 | 0.485775
472 | 2025-06-02 17:22 | 4.774 | -0.0386556 | 0.502533 | 0.496654 | 25.83 | 34.8 | 0.485775
473 | 2025-06-02 17:22 | 4.784 | -0.0378155 | 0.504394 | 0.498357 | 25.83 | 34.8 | 0.493307
474 | 2025-06-02 17:22 | 4.794 | -0.0372273 | 0.506123 | 0.499952 | 25.83 | 34.8 | 0.493307
475 | 2025-06-02 17:22 | 4.804 | -0.036921 | 0.507676 | 0.501452 | 25.83 | 34.8 | 0.493307
476 | 2025-06-02 17:22 | 4.814 | -0.0370533 | 0.509019 | 0.502864 | 25.83 | 34.8 | 0.499928
477 | 2025-06-02 17:22 | 4.824 | -0.0370914 | 0.510094 | 0.503991 | 25.83 | 34.8 | 0.499928
478 | 2025-06-02 17:22 | 4.834 | -0.0374455 | 0.511072 | 0.504852 | 25.83 | 34.8 | 0.499928
479 | 2025-06-02 17:22 | 4.844 | -0.0378277 | 0.511811 | 0.505448 | 25.83 | 34.8 | 0.499928
480 | 2025-06-02 17:22 | 4.854 | -0.0385034 | 0.51229 | 0.505883 | 25.83 | 34.8 | 0.505058
481 | 2025-06-02 17:22 | 4.864 | -0.0403379 | 0.512597 | 0.506157 | 25.83 | 34.8 | 0.505058
482 | 2025-06-02 17:22 | 4.874 | -0.0428269 | 0.512886 | 0.506389 | 25.83 | 34.8 | 0.505058
483 | 2025-06-02 17:22 | 4.884 | -0.0454446 | 0.513392 | 0.506927 | 25.83 | 34.8 | 0.505058
484 | 2025-06-02 17:22 | 4.894 | -0.0467293 | 0.514219 | 0.507843 | 25.83 | 34.8 | 0.50905
485 | 2025-06-02 17:22 | 4.904 | -0.0471159 | 0.515361 | 0.509289 | 25.83 | 34.8 | 0.50905
486 | 2025-06-02 17:22 | 4.914 | -0.0477809 | 0.51702 | 0.511479 | 25.83 | 34.8 | 0.50905
487 | 2025-06-02 17:22 | 4.924 | -0.0486653 | 0.519016 | 0.51396 | 25.83 | 34.8 | 0.51017
488 | 2025-06-02 17:22 | 4.934 | -0.0482407 | 0.520983 | 0.516486 | 25.83 | 34.8 | 0.51017
489 | 2025-06-02 17:22 | 4.944 | -0.0459839 | 0.522842 | 0.518829 | 25.83 | 34.8 | 0.51017
490 | 2025-06-02 17:22 | 4.954 | -0.0428667 | 0.524571 | 0.521046 | 25.83 | 34.8 | 0.514478
491 | 2025-06-02 17:22 | 4.964 | -0.0399851 | 0.52603 | 0.522954 | 25.83 | 34.8 | 0.514478
492 | 2025-06-02 17:22 | 4.974 | -0.0382492 | 0.527401 | 0.524602 | 25.83 | 34.8 | 0.514478
493 | 2025-06-02 17:22 | 4.984 | -0.0375393 | 0.52884 | 0.526148 | 25.83 | 34.8 | 0.521258
494 | 2025-06-02 17:22 | 4.994 | -0.0376948 | 0.530139 | 0.527651 | 25.83 | 34.8 | 0.521258
495 | 2025-06-02 17:22 | 5.004 | -0.0381136 | 0.531244 | 0.528972 | 25.83 | 34.8 | 0.526473
496 | 2025-06-02 17:22 | 5.014 | -0.0401697 | 0.532099 | 0.529916 | 25.83 | 34.8 | 0.526473
497 | 2025-06-02 17:22 | 5.024 | -0.0434469 | 0.532725 | 0.530632 | 25.83 | 34.8 | 0.526473
498 | 2025-06-02 17:22 | 5.034 | -0.0467508 | 0.53328 | 0.531324 | 25.83 | 34.8 | 0.52915
499 | 2025-06-02 17:22 | 5.044 | -0.0494211 | 0.533903 | 0.532123 | 25.83 | 34.8 | 0.52915
500 | 2025-06-02 17:22 | 5.054 | -0.0512511 | 0.534809 | 0.533252 | 25.83 | 34.8 | 0.52915
501 | 2025-06-02 17:22 | 5.064 | -0.0521921 | 0.536083 | 0.534755 | 25.83 | 34.8 | 0.531815
502 | 2025-06-02 17:22 | 5.074 | -0.0523883 | 0.537366 | 0.536454 | 25.83 | 34.8 | 0.531815
503 | 2025-06-02 17:22 | 5.084 | -0.0522642 | 0.538831 | 0.538389 | 25.83 | 34.8 | 0.531815
504 | 2025-06-02 17:22 | 5.094 | -0.0518692 | 0.540519 | 0.54031 | 25.83 | 34.8 | 0.534477
505 | 2025-06-02 17:22 | 5.104 | -0.0510621 | 0.54236 | 0.542243 | 25.83 | 34.8 | 0.534477
506 | 2025-06-02 17:22 | 5.114 | -0.0499633 | 0.544304 | 0.544027 | 25.83 | 34.8 | 0.534477
507 | 2025-06-02 17:22 | 5.124 | -0.0484003 | 0.546209 | 0.545586 | 25.83 | 34.8 | 0.534477
508 | 2025-06-02 17:22 | 5.134 | -0.0462304 | 0.547876 | 0.547021 | 25.83 | 34.8 | 0.539287
509 | 2025-06-02 17:22 | 5.144 | -0.0450011 | 0.549294 | 0.548425 | 25.83 | 34.8 | 0.539287
510 | 2025-06-02 17:22 | 5.154 | -0.0456967 | 0.550468 | 0.549767 | 25.83 | 34.8 | 0.539287
511 | 2025-06-02 17:22 | 5.164 | -0.046842 | 0.551433 | 0.550946 | 25.83 | 34.8 | 0.539287
512 | 2025-06-02 17:22 | 5.174 | -0.0479495 | 0.552376 | 0.552005 | 25.83 | 34.8 | 0.547307
513 | 2025-06-02 17:22 | 5.184 | -0.0480386 | 0.553311 | 0.553041 | 25.83 | 34.8 | 0.547307
514 | 2025-06-02 17:22 | 5.19399 | -0.0483833 | 0.554362 | 0.554238 | 25.83 | 34.8 | 0.547307
515 | 2025-06-02 17:22 | 5.20399 | -0.0490622 | 0.555579 | 0.555668 | 25.83 | 34.8 | 0.551195
516 | 2025-06-02 17:22 | 5.21399 | -0.049467 | 0.55686 | 0.557273 | 25.83 | 34.8 | 0.551195
517 | 2025-06-02 17:22 | 5.22399 | -0.0498856 | 0.558357 | 0.559083 | 25.83 | 34.8 | 0.551195
518 | 2025-06-02 17:22 | 5.23399 | -0.0500623 | 0.55992 | 0.56093 | 25.83 | 34.8 | 0.554487
519 | 2025-06-02 17:22 | 5.24399 | -0.0497084 | 0.561479 | 0.562713 | 25.83 | 34.8 | 0.554487
520 | 2025-06-02 17:22 | 5.25399 | -0.0494816 | 0.562994 | 0.564365 | 25.83 | 34.8 | 0.554487
521 | 2025-06-02 17:22 | 5.26399 | -0.0496457 | 0.564429 | 0.5659 | 25.83 | 34.8 | 0.558987
522 | 2025-06-02 17:22 | 5.27399 | -0.049581 | 0.5658 | 0.567279 | 25.83 | 34.8 | 0.558987
523 | 2025-06-02 17:22 | 5.28399 | -0.0493037 | 0.567103 | 0.568588 | 25.83 | 34.8 | 0.558987
524 | 2025-06-02 17:22 | 5.29399 | -0.0490998 | 0.568349 | 0.569843 | 25.83 | 34.8 | 0.564153
525 | 2025-06-02 17:22 | 5.30399 | -0.0492819 | 0.569492 | 0.570925 | 25.83 | 34.8 | 0.564153
526 | 2025-06-02 17:22 | 5.31399 | -0.0494932 | 0.570646 | 0.571986 | 25.83 | 34.8 | 0.564153
527 | 2025-06-02 17:22 | 5.32399 | -0.0496017 | 0.571787 | 0.573154 | 25.83 | 34.8 | 0.568381
528 | 2025-06-02 17:22 | 5.33399 | -0.0493111 | 0.573082 | 0.574611 | 25.83 | 34.8 | 0.568381
529 | 2025-06-02 17:22 | 5.34399 | -0.0493357 | 0.574484 | 0.576031 | 25.83 | 34.8 | 0.568381
530 | 2025-06-02 17:22 | 5.35399 | -0.0501922 | 0.576134 | 0.577508 | 25.83 | 34.8 | 0.571967
531 | 2025-06-02 17:22 | 5.36399 | -0.0508676 | 0.577805 | 0.57889 | 25.83 | 34.8 | 0.571967
532 | 2025-06-02 17:22 | 5.37399 | -0.0508645 | 0.579472 | 0.580247 | 25.83 | 34.8 | 0.571967
533 | 2025-06-02 17:22 | 5.38399 | -0.050449 | 0.581141 | 0.581814 | 25.83 | 34.8 | 0.576208
534 | 2025-06-02 17:22 | 5.39399 | -0.0503432 | 0.582624 | 0.583357 | 25.83 | 34.8 | 0.576208
535 | 2025-06-02 17:22 | 5.40399 | -0.0498508 | 0.583989 | 0.584825 | 25.83 | 34.8 | 0.576208
536 | 2025-06-02 17:22 | 5.41399 | -0.0495222 | 0.585151 | 0.586169 | 25.83 | 34.8 | 0.581023
537 | 2025-06-02 17:22 | 5.42399 | -0.0497301 | 0.586393 | 0.587619 | 25.83 | 34.8 | 0.581023
538 | 2025-06-02 17:22 | 5.43399 | -0.0499091 | 0.587757 | 0.589117 | 25.83 | 34.8 | 0.581023
539 | 2025-06-02 17:22 | 5.44399 | -0.0496495 | 0.589214 | 0.590481 | 25.83 | 34.8 | 0.585399
540 | 2025-06-02 17:22 | 5.45399 | -0.0491502 | 0.590598 | 0.591711 | 25.83 | 34.8 | 0.585399
541 | 2025-06-02 17:22 | 5.46399 | -0.0490367 | 0.591817 | 0.592787 | 25.83 | 34.8 | 0.585399
542 | 2025-06-02 17:22 | 5.47399 | -0.0489765 | 0.593031 | 0.5939 | 25.83 | 34.8 | 0.585399
543 | 2025-06-02 17:22 | 5.48399 | -0.0490688 | 0.594389 | 0.595304 | 25.83 | 34.8 | 0.589717
544 | 2025-06-02 17:22 | 5.49399 | -0.0494125 | 0.59575 | 0.596879 | 25.83 | 34.8 | 0.589717
545 | 2025-06-02 17:22 | 5.50399 | -0.0493891 | 0.597189 | 0.5985 | 25.83 | 34.8 | 0.589717
546 | 2025-06-02 17:22 | 5.51399 | -0.0491516 | 0.598794 | 0.600116 | 25.83 | 34.8 | 0.593601
547 | 2025-06-02 17:22 | 5.52399 | -0.0490016 | 0.600422 | 0.601525 | 25.83 | 34.8 | 0.593601
548 | 2025-06-02 17:22 | 5.53399 | -0.0489079 | 0.602007 | 0.60283 | 25.83 | 34.8 | 0.598215
549 | 2025-06-02 17:22 | 5.54399 | -0.0493547 | 0.6035 | 0.604128 | 25.83 | 34.8 | 0.598215
550 | 2025-06-02 17:22 | 5.55399 | -0.049933 | 0.604917 | 0.605427 | 25.83 | 34.8 | 0.598215
551 | 2025-06-02 17:22 | 5.56399 | -0.0496866 | 0.606235 | 0.606648 | 25.83 | 34.8 | 0.598215
552 | 2025-06-02 17:22 | 5.57399 | -0.0494333 | 0.607469 | 0.607876 | 25.83 | 34.8 | 0.60126
553 | 2025-06-02 17:22 | 5.58399 | -0.0493507 | 0.608752 | 0.6091 | 25.83 | 34.8 | 0.60126
554 | 2025-06-02 17:22 | 5.59399 | -0.0492761 | 0.610127 | 0.610274 | 25.83 | 34.8 | 0.60126
555 | 2025-06-02 17:22 | 5.60399 | -0.0491779 | 0.611546 | 0.611416 | 25.83 | 34.8 | 0.607055
556 | 2025-06-02 17:22 | 5.61399 | -0.0494376 | 0.612903 | 0.612709 | 25.83 | 34.8 | 0.607055
557 | 2025-06-02 17:22 | 5.62399 | -0.049538 | 0.614369 | 0.614202 | 25.83 | 34.8 | 0.607055
558 | 2025-06-02 17:22 | 5.63399 | -0.0496889 | 0.616019 | 0.615856 | 25.83 | 34.8 | 0.610971
559 | 2025-06-02 17:22 | 5.64399 | -0.0495998 | 0.617594 | 0.617564 | 25.83 | 34.8 | 0.610971
560 | 2025-06-02 17:22 | 5.65399 | -0.0492258 | 0.619063 | 0.619106 | 25.83 | 34.8 | 0.610971
561 | 2025-06-02 17:22 | 5.66399 | -0.0486971 | 0.620393 | 0.620484 | 25.83 | 34.8 | 0.61561
562 | 2025-06-02 17:22 | 5.67399 | -0.0482106 | 0.621609 | 0.621897 | 25.83 | 34.8 | 0.61561
563 | 2025-06-02 17:22 | 5.68399 | -0.0480218 | 0.622793 | 0.623347 | 25.83 | 34.8 | 0.61561
564 | 2025-06-02 17:22 | 5.69399 | -0.0481287 | 0.623987 | 0.624766 | 25.83 | 34.8 | 0.620175
565 | 2025-06-02 17:22 | 5.70399 | -0.0489173 | 0.625138 | 0.626087 | 25.83 | 34.8 | 0.620175
566 | 2025-06-02 17:22 | 5.71399 | -0.049908 | 0.62629 | 0.627384 | 25.83 | 34.8 | 0.620175
567 | 2025-06-02 17:22 | 5.72399 | -0.0506597 | 0.627558 | 0.628722 | 25.83 | 34.8 | 0.620175
568 | 2025-06-02 17:22 | 5.73399 | -0.0509577 | 0.628927 | 0.630113 | 25.83 | 34.8 | 0.624254
569 | 2025-06-02 17:22 | 5.74399 | -0.0509371 | 0.630315 | 0.631642 | 25.83 | 34.8 | 0.624254
570 | 2025-06-02 17:22 | 5.75399 | -0.0511633 | 0.631732 | 0.633326 | 25.83 | 34.8 | 0.624254
571 | 2025-06-02 17:22 | 5.76399 | -0.0510729 | 0.6333 | 0.635272 | 25.83 | 34.8 | 0.628264
572 | 2025-06-02 17:22 | 5.77399 | -0.0505987 | 0.634774 | 0.637008 | 25.83 | 34.8 | 0.628264
573 | 2025-06-02 17:22 | 5.78399 | -0.050006 | 0.636243 | 0.638548 | 25.83 | 34.8 | 0.628264
574 | 2025-06-02 17:22 | 5.79399 | -0.0495117 | 0.637525 | 0.639886 | 25.83 | 34.8 | 0.63297
575 | 2025-06-02 17:22 | 5.80399 | -0.0492493 | 0.638757 | 0.641257 | 25.83 | 34.8 | 0.63297
576 | 2025-06-02 17:22 | 5.81399 | -0.0494741 | 0.639926 | 0.642522 | 25.83 | 34.8 | 0.63297
577 | 2025-06-02 17:22 | 5.82399 | -0.0494975 | 0.641063 | 0.643704 | 25.83 | 34.8 | 0.63774
578 | 2025-06-02 17:22 | 5.83399 | -0.0494072 | 0.642288 | 0.644839 | 25.83 | 34.8 | 0.63774
579 | 2025-06-02 17:22 | 5.84399 | -0.0492546 | 0.643692 | 0.646031 | 25.83 | 34.8 | 0.63774
580 | 2025-06-02 17:22 | 5.85399 | -0.0491243 | 0.64521 | 0.647269 | 25.83 | 34.8 | 0.641834
581 | 2025-06-02 17:22 | 5.86399 | -0.0478148 | 0.646758 | 0.64859 | 25.83 | 34.8 | 0.641834
582 | 2025-06-02 17:22 | 5.87399 | -0.0441676 | 0.648179 | 0.649863 | 25.83 | 34.8 | 0.641834
583 | 2025-06-02 17:22 | 5.88399 | -0.0407377 | 0.649533 | 0.651058 | 25.83 | 34.8 | 0.64581
584 | 2025-06-02 17:22 | 5.89399 | -0.0392254 | 0.650785 | 0.652047 | 25.83 | 34.8 | 0.64581
585 | 2025-06-02 17:22 | 5.90399 | -0.0389216 | 0.651738 | 0.65277 | 25.83 | 34.8 | 0.64581
586 | 2025-06-02 17:22 | 5.91399 | -0.0386872 | 0.652399 | 0.653238 | 25.84 | 34.8 | 0.650052
587 | 2025-06-02 17:22 | 5.92399 | -0.0386629 | 0.652773 | 0.653479 | 25.84 | 34.8 | 0.650052
588 | 2025-06-02 17:22 | 5.93399 | -0.0386067 | 0.653028 | 0.653625 | 25.84 | 34.8 | 0.650052
589 | 2025-06-02 17:22 | 5.94399 | -0.0382676 | 0.653178 | 0.65368 | 25.84 | 34.8 | 0.650052
590 | 2025-06-02 17:22 | 5.95399 | -0.0380398 | 0.653285 | 0.65373 | 25.84 | 34.8 | 0.652775
591 | 2025-06-02 17:22 | 5.96399 | -0.037757 | 0.653301 | 0.653758 | 25.84 | 34.8 | 0.652775
592 | 2025-06-02 17:22 | 5.97399 | -0.0373138 | 0.653282 | 0.653745 | 25.84 | 34.8 | 0.652775
593 | 2025-06-02 17:22 | 5.98399 | -0.0375777 | 0.653316 | 0.653749 | 25.84 | 34.8 | 0.653436
594 | 2025-06-02 17:22 | 5.99399 | -0.0379242 | 0.65338 | 0.653784 | 25.84 | 34.8 | 0.653436
595 | 2025-06-02 17:22 | 6.00399 | -0.0380442 | 0.653444 | 0.653841 | 25.84 | 34.8 | 0.653436
596 | 2025-06-02 17:22 | 6.01399 | -0.0381165 | 0.653497 | 0.65389 | 25.84 | 34.8 | 0.653511
597 | 2025-06-02 17:22 | 6.02399 | -0.038102 | 0.653485 | 0.653859 | 25.84 | 34.8 | 0.653511
598 | 2025-06-02 17:22 | 6.03399 | -0.037992 | 0.653486 | 0.653842 | 25.84 | 34.8 | 0.653664
599 | 2025-06-02 17:22 | 6.04399 | -0.0376813 | 0.653509 | 0.653843 | 25.84 | 34.8 | 0.653664
600 | 2025-06-02 17:22 | 6.05399 | -0.0376203 | 0.653554 | 0.65384 | 25.84 | 34.8 | 0.653664
601 | 2025-06-02 17:22 | 6.06399 | -0.0377544 | 0.653565 | 0.653835 | 25.84 | 34.8 | 0.653663
602 | 2025-06-02 17:22 | 6.07399 | -0.0376768 | 0.653561 | 0.653871 | 25.84 | 34.8 | 0.653663
603 | 2025-06-02 17:22 | 6.08399 | -0.0372646 | 0.653541 | 0.65385 | 25.84 | 34.8 | 0.653663
604 | 2025-06-02 17:22 | 6.09399 | -0.0373069 | 0.653575 | 0.653791 | 25.84 | 34.8 | 0.653663
605 | 2025-06-02 17:22 | 6.10399 | -0.0373685 | 0.653633 | 0.653776 | 25.84 | 34.8 | 0.653697
606 | 2025-06-02 17:22 | 6.11399 | -0.0372402 | 0.653646 | 0.653825 | 25.84 | 34.8 | 0.653697
607 | 2025-06-02 17:22 | 6.12399 | -0.0370617 | 0.653593 | 0.653798 | 25.84 | 34.8 | 0.653697
608 | 2025-06-02 17:22 | 6.13399 | -0.0368574 | 0.653566 | 0.653822 | 25.84 | 34.8 | 0.653694
609 | 2025-06-02 17:22 | 6.14399 | -0.0366943 | 0.653558 | 0.653866 | 25.84 | 34.8 | 0.653694
610 | 2025-06-02 17:22 | 6.15399 | -0.036904 | 0.653585 | 0.653886 | 25.84 | 34.8 | 0.653694
611 | 2025-06-02 17:22 | 6.16399 | -0.0370967 | 0.653634 | 0.653862 | 25.84 | 34.8 | 0.653692
612 | 2025-06-02 17:22 | 6.17399 | -0.0366949 | 0.653667 | 0.653878 | 25.84 | 34.8 | 0.653692
613 | 2025-06-02 17:22 | 6.18399 | -0.0365152 | 0.653685 | 0.653891 | 25.84 | 34.8 | 0.653743
614 | 2025-06-02 17:22 | 6.19399 | -0.0363198 | 0.653673 | 0.653878 | 25.84 | 34.8 | 0.653743
615 | 2025-06-02 17:22 | 6.20399 | -0.0361322 | 0.653645 | 0.653852 | 25.84 | 34.8 | 0.653743
616 | 2025-06-02 17:22 | 6.21399 | -0.0365797 | 0.653665 | 0.653844 | 25.84 | 34.8 | 0.653743
617 | 2025-06-02 17:22 | 6.22399 | -0.0368908 | 0.653676 | 0.653819 | 25.84 | 34.8 | 0.653743
618 | 2025-06-02 17:22 | 6.23399 | -0.03679 | 0.653704 | 0.653814 | 25.84 | 34.8 | 0.653785
619 | 2025-06-02 17:22 | 6.24399 | -0.0364261 | 0.653645 | 0.653768 | 25.84 | 34.8 | 0.653785
620 | 2025-06-02 17:22 | 6.25399 | -0.0363381 | 0.653651 | 0.653763 | 25.84 | 34.8 | 0.653785
621 | 2025-06-02 17:22 | 6.26399 | -0.036663 | 0.653645 | 0.653832 | 25.84 | 34.8 | 0.653752
622 | 2025-06-02 17:22 | 6.27399 | -0.037061 | 0.653584 | 0.653826 | 25.84 | 34.8 | 0.653752
623 | 2025-06-02 17:22 | 6.28399 | -0.037197 | 0.653544 | 0.653839 | 25.84 | 34.8 | 0.653752
624 | 2025-06-02 17:22 | 6.29399 | -0.0371005 | 0.653572 | 0.65387 | 25.84 | 34.8 | 0.653706
625 | 2025-06-02 17:22 | 6.30399 | -0.0373084 | 0.653613 | 0.653872 | 25.84 | 34.8 | 0.653706
626 | 2025-06-02 17:22 | 6.31399 | -0.0376058 | 0.653688 | 0.653899 | 25.84 | 34.8 | 0.653706
627 | 2025-06-02 17:22 | 6.32399 | -0.0375025 | 0.653707 | 0.653864 | 25.84 | 34.8 | 0.6537
628 | 2025-06-02 17:22 | 6.33399 | -0.0372412 | 0.653679 | 0.653819 | 25.84 | 34.8 | 0.6537
629 | 2025-06-02 17:22 | 6.34399 | -0.0369311 | 0.653586 | 0.653783 | 25.84 | 34.8 | 0.6537
630 | 2025-06-02 17:22 | 6.35399 | -0.0366309 | 0.653593 | 0.653854 | 25.84 | 34.8 | 0.653788
631 | 2025-06-02 17:22 | 6.36399 | -0.0363698 | 0.653604 | 0.653918 | 25.84 | 34.8 | 0.653788
632 | 2025-06-02 17:22 | 6.37399 | -0.0362791 | 0.653634 | 0.653921 | 25.84 | 34.8 | 0.653788
633 | 2025-06-02 17:22 | 6.38399 | -0.0364017 | 0.653622 | 0.653896 | 25.84 | 34.8 | 0.653711
634 | 2025-06-02 17:22 | 6.39399 | -0.0364631 | 0.65361 | 0.653871 | 25.84 | 34.8 | 0.653711
635 | 2025-06-02 17:22 | 6.40399 | -0.0364493 | 0.653604 | 0.653836 | 25.84 | 34.8 | 0.653711
636 | 2025-06-02 17:22 | 6.41399 | -0.0365789 | 0.653599 | 0.653838 | 25.84 | 34.8 | 0.653766
637 | 2025-06-02 17:22 | 6.42399 | -0.0367679 | 0.653597 | 0.65388 | 25.84 | 34.8 | 0.653766
638 | 2025-06-02 17:22 | 6.43399 | -0.036409 | 0.653634 | 0.653923 | 25.84 | 34.8 | 0.653766
639 | 2025-06-02 17:22 | 6.44399 | -0.035898 | 0.653615 | 0.653918 | 25.84 | 34.8 | 0.653716
640 | 2025-06-02 17:22 | 6.45399 | -0.0363308 | 0.653654 | 0.653906 | 25.84 | 34.8 | 0.653716
641 | 2025-06-02 17:22 | 6.46399 | -0.0367268 | 0.65366 | 0.65384 | 25.84 | 34.8 | 0.653716
642 | 2025-06-02 17:22 | 6.47399 | -0.0372673 | 0.653622 | 0.653795 | 25.84 | 34.8 | 0.653764
643 | 2025-06-02 17:22 | 6.48399 | -0.0379846 | 0.653581 | 0.653751 | 25.84 | 34.8 | 0.653764
644 | 2025-06-02 17:22 | 6.49399 | -0.0384331 | 0.653566 | 0.653751 | 25.84 | 34.8 | 0.653764
645 | 2025-06-02 17:22 | 6.50399 | -0.0384676 | 0.653599 | 0.653846 | 25.84 | 34.8 | 0.653764
646 | 2025-06-02 17:22 | 6.51399 | -0.038252 | 0.653657 | 0.653908 | 25.84 | 34.8 | 0.653712
647 | 2025-06-02 17:22 | 6.52399 | -0.038111 | 0.653685 | 0.653856 | 25.84 | 34.8 | 0.653712
648 | 2025-06-02 17:22 | 6.53399 | -0.0379963 | 0.653714 | 0.653836 | 25.84 | 34.8 | 0.653712
649 | 2025-06-02 17:22 | 6.54399 | -0.0378904 | 0.653695 | 0.653826 | 25.84 | 34.8 | 0.653723
650 | 2025-06-02 17:22 | 6.55399 | -0.0380104 | 0.653693 | 0.653882 | 25.84 | 34.8 | 0.653723
651 | 2025-06-02 17:22 | 6.56399 | -0.0382669 | 0.653678 | 0.653906 | 25.84 | 34.8 | 0.653723
652 | 2025-06-02 17:22 | 6.57399 | -0.038126 | 0.6537 | 0.653888 | 25.84 | 34.8 | 0.653772
653 | 2025-06-02 17:22 | 6.58399 | -0.0377583 | 0.653669 | 0.653853 | 25.84 | 34.8 | 0.653772
654 | 2025-06-02 17:22 | 6.59399 | -0.0376528 | 0.65368 | 0.653867 | 25.84 | 34.8 | 0.653772
655 | 2025-06-02 17:22 | 6.60399 | -0.03787 | 0.65368 | 0.653886 | 25.84 | 34.8 | 0.653796
656 | 2025-06-02 17:22 | 6.61399 | -0.0381432 | 0.653629 | 0.653885 | 25.84 | 34.8 | 0.653796
657 | 2025-06-02 17:22 | 6.62399 | -0.0380864 | 0.653594 | 0.653934 | 25.84 | 34.8 | 0.653782
658 | 2025-06-02 17:22 | 6.63399 | -0.0378467 | 0.653602 | 0.653956 | 25.84 | 34.8 | 0.653782
659 | 2025-06-02 17:22 | 6.64399 | -0.0374178 | 0.65356 | 0.65388 | 25.84 | 34.8 | 0.653782
660 | 2025-06-02 17:22 | 6.65399 | -0.0374811 | 0.653614 | 0.653862 | 25.84 | 34.8 | 0.653782
661 | 2025-06-02 17:22 | 6.66399 | -0.0374679 | 0.653677 | 0.653925 | 25.84 | 34.8 | 0.653754
662 | 2025-06-02 17:22 | 6.67399 | -0.0375692 | 0.653717 | 0.653965 | 25.84 | 34.8 | 0.653754
663 | 2025-06-02 17:22 | 6.68399 | -0.0379422 | 0.653767 | 0.653927 | 25.84 | 34.8 | 0.653754
664 | 2025-06-02 17:22 | 6.69399 | -0.0385742 | 0.653774 | 0.653912 | 25.84 | 34.8 | 0.653738
665 | 2025-06-02 17:22 | 6.70399 | -0.0386891 | 0.653689 | 0.653851 | 25.84 | 34.8 | 0.653738
666 | 2025-06-02 17:22 | 6.71399 | -0.0386907 | 0.653688 | 0.653814 | 25.84 | 34.8 | 0.653738
667 | 2025-06-02 17:22 | 6.72399 | -0.0386665 | 0.653695 | 0.653835 | 25.84 | 34.8 | 0.653845
668 | 2025-06-02 17:22 | 6.73399 | -0.0381779 | 0.653711 | 0.653892 | 25.84 | 34.8 | 0.653845
669 | 2025-06-02 17:22 | 6.74399 | -0.0382041 | 0.653689 | 0.653908 | 25.84 | 34.8 | 0.653845
670 | 2025-06-02 17:22 | 6.75399 | -0.0385638 | 0.65369 | 0.65393 | 25.84 | 34.8 | 0.653753
671 | 2025-06-02 17:22 | 6.76399 | -0.0388855 | 0.653628 | 0.653901 | 25.84 | 34.8 | 0.653753
672 | 2025-06-02 17:22 | 6.77399 | -0.0387878 | 0.653609 | 0.653875 | 25.84 | 34.8 | 0.653753
673 | 2025-06-02 17:22 | 6.78399 | -0.0387625 | 0.653645 | 0.653884 | 25.84 | 34.8 | 0.653813
674 | 2025-06-02 17:22 | 6.79399 | -0.0385209 | 0.653666 | 0.653915 | 25.84 | 34.8 | 0.653813
675 | 2025-06-02 17:22 | 6.80399 | -0.0382869 | 0.653671 | 0.653909 | 25.84 | 34.8 | 0.653813
676 | 2025-06-02 17:22 | 6.81399 | -0.038728 | 0.653706 | 0.653926 | 25.84 | 34.8 | 0.653813
677 | 2025-06-02 17:22 | 6.82399 | -0.0393271 | 0.653732 | 0.653928 | 25.84 | 34.8 | 0.653757
678 | 2025-06-02 17:22 | 6.83399 | -0.0392996 | 0.653725 | 0.653908 | 25.84 | 34.8 | 0.653757
679 | 2025-06-02 17:22 | 6.84399 | -0.0388017 | 0.653712 | 0.653886 | 25.84 | 34.8 | 0.653757
680 | 2025-06-02 17:22 | 6.85399 | -0.0382721 | 0.65373 | 0.653912 | 25.84 | 34.8 | 0.653818
681 | 2025-06-02 17:22 | 6.86399 | -0.0380312 | 0.65373 | 0.653914 | 25.84 | 34.8 | 0.653818
682 | 2025-06-02 17:22 | 6.87399 | -0.0381254 | 0.653733 | 0.653927 | 25.84 | 34.8 | 0.653806
683 | 2025-06-02 17:22 | 6.88399 | -0.0381052 | 0.65371 | 0.653919 | 25.84 | 34.8 | 0.653806
684 | 2025-06-02 17:22 | 6.89399 | -0.0379982 | 0.653699 | 0.653886 | 25.84 | 34.8 | 0.653806
685 | 2025-06-02 17:22 | 6.90399 | -0.0382088 | 0.653742 | 0.653887 | 25.84 | 34.8 | 0.653806
686 | 2025-06-02 17:22 | 6.91399 | -0.0383878 | 0.653777 | 0.653904 | 25.84 | 34.8 | 0.653829
687 | 2025-06-02 17:22 | 6.92399 | -0.0383719 | 0.653745 | 0.653853 | 25.84 | 34.8 | 0.653829
688 | 2025-06-02 17:22 | 6.93399 | -0.0383943 | 0.653761 | 0.653844 | 25.84 | 34.8 | 0.653829
689 | 2025-06-02 17:22 | 6.94399 | -0.0383222 | 0.653742 | 0.653866 | 25.84 | 34.8 | 0.653823
690 | 2025-06-02 17:22 | 6.95399 | -0.0385207 | 0.653697 | 0.653877 | 25.84 | 34.8 | 0.653823
691 | 2025-06-02 17:22 | 6.96399 | -0.0381461 | 0.653666 | 0.653824 | 25.84 | 34.8 | 0.653823
692 | 2025-06-02 17:22 | 6.97399 | -0.0374209 | 0.653648 | 0.65381 | 25.84 | 34.8 | 0.653802
693 | 2025-06-02 17:22 | 6.98399 | -0.0371517 | 0.653627 | 0.653852 | 25.84 | 34.8 | 0.653802
694 | 2025-06-02 17:22 | 6.99399 | -0.0369568 | 0.653664 | 0.653879 | 25.84 | 34.8 | 0.653802
695 | 2025-06-02 17:22 | 7.00399 | -0.0370738 | 0.653673 | 0.653873 | 25.84 | 34.8 | 0.653741
696 | 2025-06-02 17:22 | 7.01399 | -0.0373029 | 0.653656 | 0.653858 | 25.84 | 34.8 | 0.653741
697 | 2025-06-02 17:22 | 7.02399 | -0.0375188 | 0.653683 | 0.653851 | 25.84 | 34.8 | 0.653741
698 | 2025-06-02 17:22 | 7.03399 | -0.037614 | 0.653744 | 0.653892 | 25.84 | 34.8 | 0.653778
699 | 2025-06-02 17:22 | 7.04399 | -0.0376041 | 0.6537 | 0.653926 | 25.84 | 34.8 | 0.653778
700 | 2025-06-02 17:22 | 7.05399 | -0.037571 | 0.653709 | 0.653978 | 25.84 | 34.8 | 0.653778
701 | 2025-06-02 17:22 | 7.06399 | -0.0375871 | 0.653717 | 0.653974 | 25.84 | 34.8 | 0.653805
702 | 2025-06-02 17:22 | 7.07399 | -0.0378809 | 0.653717 | 0.653952 | 25.84 | 34.8 | 0.653805
703 | 2025-06-02 17:22 | 7.08399 | -0.0384773 | 0.653689 | 0.653893 | 25.84 | 34.8 | 0.653805
704 | 2025-06-02 17:22 | 7.09399 | -0.0385804 | 0.653614 | 0.653864 | 25.84 | 34.8 | 0.653843
705 | 2025-06-02 17:22 | 7.10399 | -0.0382719 | 0.65349 | 0.653775 | 25.84 | 34.8 | 0.653843
706 | 2025-06-02 17:22 | 7.11399 | -0.0381815 | 0.653443 | 0.653714 | 25.84 | 34.8 | 0.653843
707 | 2025-06-02 17:22 | 7.12399 | -0.0381305 | 0.653499 | 0.653699 | 25.84 | 34.8 | 0.653843
708 | 2025-06-02 17:22 | 7.13399 | -0.0381922 | 0.653579 | 0.653765 | 25.84 | 34.8 | 0.653763
709 | 2025-06-02 17:22 | 7.14399 | -0.0382059 | 0.653566 | 0.653806 | 25.84 | 34.8 | 0.653763
710 | 2025-06-02 17:22 | 7.15399 | -0.0379645 | 0.653594 | 0.653842 | 25.84 | 34.8 | 0.653763