## Filtered
Index | Date-Time | Time | Load | S1 | S2 | T | H | Avg_S1_S2
0 | 2025-06-02 16:18 | 0 | -0.0310737 | 0.000309162 | -1.903e-05 | 25.78 | 35.1 | 0.000145066
1 | 2025-06-02 16:18 | 0.056 | -0.0298635 | 0.000242148 | -5.41637e-05 | 25.78 | 35.1 | 0.000141553
2 | 2025-06-02 16:18 | 0.066 | -0.0294999 | 7.18773e-05 | -0.000258251 | 25.78 | 35.1 | 0.000141553
3 | 2025-06-02 16:18 | 0.076 | -0.0294094 | -8.0913e-06 | -0.000347229 | 25.78 | 35.1 | 0.000141553
4 | 2025-06-02 16:18 | 0.086 | -0.0291227 | 9.40052e-05 | -0.000222868 | 25.78 | 35.1 | 0.000141553
5 | 2025-06-02 16:18 | 0.096 | -0.0286848 | 0.000175612 | -0.000107128 | 25.78 | 35.1 | 0.00013768
6 | 2025-06-02 16:18 | 0.106 | -0.0287499 | 0.000206149 | -5.23862e-05 | 25.78 | 35.1 | 0.00013768
7 | 2025-06-02 16:18 | 0.116 | -0.0287511 | 0.000196653 | -4.81113e-05 | 25.78 | 35.1 | 0.00013768
8 | 2025-06-02 16:18 | 0.126 | -0.0287222 | 0.000199469 | -5.3318e-05 | 25.78 | 35.1 | 0.00013768
9 | 2025-06-02 16:18 | 0.136 | -0.0289255 | 0.000228837 | -2.49755e-05 | 25.78 | 35.1 | 1.4823e-05
10 | 2025-06-02 16:18 | 0.146 | -0.0288392 | 0.000221456 | -1.40605e-05 | 25.78 | 35.1 | 1.4823e-05
11 | 2025-06-02 16:18 | 0.156 | -0.0286072 | 0.000240843 | -3.34339e-05 | 25.78 | 35.1 | 1.4823e-05
12 | 2025-06-02 16:18 | 0.166 | -0.0284156 | 0.000264368 | -7.11159e-05 | 25.78 | 35.1 | 7.31845e-05
13 | 2025-06-02 16:18 | 0.176 | -0.0283853 | 0.000263527 | -7.19776e-05 | 25.78 | 35.1 | 7.31845e-05
14 | 2025-06-02 16:18 | 0.186 | -0.0284354 | 0.000306648 | -2.16373e-05 | 25.78 | 35.1 | 7.31845e-05
15 | 2025-06-02 16:18 | 0.196 | -0.0285947 | 0.000318466 | 3.57634e-05 | 25.78 | 35.1 | 9.93822e-05
16 | 2025-06-02 16:18 | 0.206 | -0.0285965 | 0.000313861 | 5.83549e-05 | 25.78 | 35.1 | 9.93822e-05
17 | 2025-06-02 16:18 | 0.216 | -0.0282778 | 0.000285915 | 6.01332e-05 | 25.78 | 35.1 | 9.93822e-05
18 | 2025-06-02 16:18 | 0.226 | -0.0282237 | 0.000209077 | -1.44178e-05 | 25.78 | 35.1 | 0.000152264
19 | 2025-06-02 16:18 | 0.236 | -0.0286791 | 0.000212624 | -2.47591e-05 | 25.78 | 35.1 | 0.000152264
20 | 2025-06-02 16:18 | 0.246 | -0.029305 | 0.000264059 | 1.75123e-05 | 25.78 | 35.1 | 0.000172727
21 | 2025-06-02 16:18 | 0.256 | -0.0295381 | 0.000340522 | 6.24106e-05 | 25.78 | 35.1 | 0.000172727
22 | 2025-06-02 16:18 | 0.266 | -0.0296756 | 0.000353976 | 7.42546e-05 | 25.78 | 35.1 | 0.000172727
23 | 2025-06-02 16:18 | 0.276 | -0.0297859 | 0.000347003 | 0.000101783 | 25.78 | 35.1 | 0.000172727
24 | 2025-06-02 16:18 | 0.286 | -0.0296111 | 0.000348244 | 6.43638e-05 | 25.78 | 35.1 | 0.000106018
25 | 2025-06-02 16:18 | 0.296 | -0.0294939 | 0.000314393 | 5.08271e-05 | 25.78 | 35.1 | 0.000106018
26 | 2025-06-02 16:18 | 0.306 | -0.0293334 | 0.000309838 | 4.13438e-05 | 25.78 | 35.1 | 0.000106018
27 | 2025-06-02 16:18 | 0.316 | -0.0290908 | 0.000336952 | 6.76396e-05 | 25.78 | 35.1 | 0.000211937
28 | 2025-06-02 16:18 | 0.326 | -0.0284659 | 0.000296285 | 5.33934e-05 | 25.78 | 35.1 | 0.000211937
29 | 2025-06-02 16:18 | 0.336 | -0.0278355 | 0.000281397 | 4.65705e-05 | 25.78 | 35.1 | 0.000211937
30 | 2025-06-02 16:18 | 0.346 | -0.0274854 | 0.000234481 | -2.79268e-06 | 25.78 | 35.1 | 0.000190345
31 | 2025-06-02 16:18 | 0.356 | -0.0275726 | 0.000225169 | -1.45781e-05 | 25.78 | 35.1 | 0.000190345
32 | 2025-06-02 16:18 | 0.366 | -0.0280792 | 0.000251941 | -1.0736e-05 | 25.78 | 35.1 | 0.000190345
33 | 2025-06-02 16:18 | 0.376 | -0.028629 | 0.00028195 | -1.1564e-05 | 25.78 | 35.1 | 0.000125406
34 | 2025-06-02 16:18 | 0.386 | -0.0294348 | 0.000301758 | 2.41123e-05 | 25.78 | 35.1 | 0.000125406
35 | 2025-06-02 16:18 | 0.396 | -0.0300317 | 0.000311421 | 2.07424e-05 | 25.78 | 35.1 | 0.000125406
36 | 2025-06-02 16:18 | 0.406 | -0.0304438 | 0.000313143 | 9.6741e-06 | 25.78 | 35.1 | 0.000125406
37 | 2025-06-02 16:18 | 0.416 | -0.0304718 | 0.000297092 | 1.37708e-05 | 25.78 | 35.1 | 0.000133173
38 | 2025-06-02 16:18 | 0.426 | -0.0302136 | 0.000233247 | -1.44441e-05 | 25.78 | 35.1 | 0.000133173
39 | 2025-06-02 16:18 | 0.436 | -0.0300828 | 0.000231608 | -2.53532e-06 | 25.78 | 35.1 | 0.000133173
40 | 2025-06-02 16:18 | 0.446 | -0.02978 | 0.000244429 | 4.37299e-06 | 25.78 | 35.1 | 0.000161329
41 | 2025-06-02 16:18 | 0.456 | -0.0294535 | 0.000298357 | 2.73633e-05 | 25.78 | 35.1 | 0.000161329
42 | 2025-06-02 16:18 | 0.466 | -0.028973 | 0.000318768 | 7.40292e-06 | 25.78 | 35.1 | 0.000161329
43 | 2025-06-02 16:18 | 0.476 | -0.028743 | 0.000293144 | -2.25235e-05 | 25.78 | 35 | 0.000114045
44 | 2025-06-02 16:18 | 0.486 | -0.029234 | 0.000268158 | -3.8199e-05 | 25.78 | 35 | 0.000114045
45 | 2025-06-02 16:18 | 0.496 | -0.0297734 | 0.00029273 | -5.61244e-05 | 25.78 | 35 | 0.000114045
46 | 2025-06-02 16:18 | 0.506 | -0.029762 | 0.000352211 | -8.08302e-05 | 25.78 | 35 | 0.00015649
47 | 2025-06-02 16:18 | 0.516 | -0.0294378 | 0.000371924 | -5.77929e-05 | 25.78 | 35 | 0.00015649
48 | 2025-06-02 16:18 | 0.526 | -0.0293734 | 0.000311785 | -1.48903e-06 | 25.78 | 35 | 0.00015649
49 | 2025-06-02 16:18 | 0.536 | -0.0294016 | 0.000265905 | 5.0142e-05 | 25.78 | 35 | 0.000126978
50 | 2025-06-02 16:18 | 0.546 | -0.0296321 | 0.000242302 | 3.6169e-05 | 25.78 | 35 | 0.000126978
51 | 2025-06-02 16:18 | 0.556 | -0.0295412 | 0.000239941 | -6.42858e-06 | 25.78 | 35 | 0.000126978
52 | 2025-06-02 16:18 | 0.566 | -0.0291891 | 0.000214982 | -4.89884e-05 | 25.78 | 35 | 0.000161483
53 | 2025-06-02 16:18 | 0.575999 | -0.0288961 | 0.000248447 | -5.42493e-05 | 25.78 | 35 | 0.000161483
54 | 2025-06-02 16:18 | 0.585999 | -0.0290148 | 0.000274717 | -4.65994e-05 | 25.78 | 35 | 0.000161483
55 | 2025-06-02 16:18 | 0.595999 | -0.0289969 | 0.000265068 | -4.83968e-05 | 25.78 | 35 | 8.07378e-05
56 | 2025-06-02 16:18 | 0.605999 | -0.028935 | 0.000245212 | -6.62815e-05 | 25.78 | 35 | 8.07378e-05
57 | 2025-06-02 16:18 | 0.615999 | -0.0292134 | 0.000254512 | -4.34016e-05 | 25.78 | 35 | 8.07378e-05
58 | 2025-06-02 16:18 | 0.625999 | -0.0294104 | 0.000237566 | -4.52703e-05 | 25.78 | 35 | 0.00010888
59 | 2025-06-02 16:18 | 0.635999 | -0.0294259 | 0.000258259 | -7.08363e-05 | 25.78 | 35 | 0.00010888
60 | 2025-06-02 16:18 | 0.645999 | -0.0292629 | 0.000234116 | -0.000138397 | 25.78 | 35 | 0.00010888
61 | 2025-06-02 16:18 | 0.655999 | -0.0287419 | 0.00020498 | -0.000162525 | 25.78 | 35 | 0.00010888
62 | 2025-06-02 16:18 | 0.665999 | -0.0285787 | 0.000214995 | -0.00015569 | 25.78 | 35 | 9.67056e-05
63 | 2025-06-02 16:18 | 0.675999 | -0.0283863 | 0.000272386 | -9.63005e-05 | 25.78 | 35 | 9.67056e-05
64 | 2025-06-02 16:18 | 0.685999 | -0.0280898 | 0.000309924 | -7.3879e-05 | 25.78 | 35 | 9.67056e-05
65 | 2025-06-02 16:18 | 0.695999 | -0.0277044 | 0.000316937 | -5.26781e-05 | 25.78 | 35 | 2.01881e-05
66 | 2025-06-02 16:18 | 0.705999 | -0.0275989 | 0.000290164 | -3.85535e-05 | 25.78 | 35 | 2.01881e-05
67 | 2025-06-02 16:18 | 0.715999 | -0.0278953 | 0.000259515 | -1.94902e-05 | 25.78 | 35 | 2.01881e-05
68 | 2025-06-02 16:18 | 0.725999 | -0.0283277 | 0.000213335 | -4.30284e-05 | 25.78 | 35 | 0.000121545
69 | 2025-06-02 16:18 | 0.735999 | -0.0285705 | 0.000212391 | -3.76025e-05 | 25.78 | 35 | 0.000121545
70 | 2025-06-02 16:18 | 0.745999 | -0.0287121 | 0.000234979 | -1.74185e-05 | 25.78 | 35 | 0.000121545
71 | 2025-06-02 16:18 | 0.755999 | -0.0284734 | 0.000249714 | 1.94047e-05 | 25.78 | 35 | 0.000105469
72 | 2025-06-02 16:18 | 0.765999 | -0.0284483 | 0.000218567 | 1.34583e-06 | 25.78 | 35 | 0.000105469
73 | 2025-06-02 16:18 | 0.775999 | -0.0289715 | 0.000214672 | 2.16962e-05 | 25.78 | 35 | 0.000105469
74 | 2025-06-02 16:18 | 0.785999 | -0.0291772 | 0.000193188 | 1.47898e-05 | 25.78 | 35 | 0.000135544
75 | 2025-06-02 16:18 | 0.795999 | -0.0290178 | 0.000204733 | 4.57328e-06 | 25.78 | 35 | 0.000135544
76 | 2025-06-02 16:18 | 0.805999 | -0.0288309 | 0.000245381 | 1.40761e-06 | 25.78 | 35 | 0.000135544
77 | 2025-06-02 16:18 | 0.815999 | -0.0290077 | 0.000301924 | 2.79049e-05 | 25.78 | 35 | 0.000107575
78 | 2025-06-02 16:18 | 0.825999 | -0.029254 | 0.000290438 | 4.09913e-05 | 25.78 | 35 | 0.000107575
79 | 2025-06-02 16:18 | 0.835999 | -0.0292531 | 0.000289687 | 5.7545e-05 | 25.78 | 35 | 0.000107575
80 | 2025-06-02 16:18 | 0.845999 | -0.0291048 | 0.000295353 | 1.14419e-06 | 25.78 | 35 | 0.000107575
81 | 2025-06-02 16:18 | 0.855999 | -0.0294233 | 0.000282441 | -3.06708e-05 | 25.78 | 35 | 0.000161253
82 | 2025-06-02 16:18 | 0.865999 | -0.0292544 | 0.000232475 | -2.73141e-05 | 25.78 | 35 | 0.000161253
83 | 2025-06-02 16:18 | 0.875999 | -0.028701 | 0.00023228 | 2.61418e-06 | 25.78 | 35 | 0.000161253
84 | 2025-06-02 16:18 | 0.885999 | -0.028041 | 0.000278214 | 2.96483e-05 | 25.78 | 35 | 0.000147899
85 | 2025-06-02 16:18 | 0.895999 | -0.0277676 | 0.000299713 | 2.33084e-05 | 25.78 | 35 | 0.000147899
86 | 2025-06-02 16:18 | 0.905999 | -0.0281897 | 0.000289754 | 2.00509e-05 | 25.78 | 35 | 0.000147899
87 | 2025-06-02 16:18 | 0.915999 | -0.0288082 | 0.000290096 | 3.35903e-05 | 25.78 | 35 | 0.000120541
88 | 2025-06-02 16:18 | 0.925999 | -0.0290113 | 0.000280718 | -7.78087e-06 | 25.78 | 35 | 0.000120541
89 | 2025-06-02 16:18 | 0.935999 | -0.0288165 | 0.000297067 | -2.41171e-06 | 25.78 | 35 | 0.000120541
90 | 2025-06-02 16:18 | 0.945999 | -0.0287199 | 0.000310825 | 1.37039e-05 | 25.78 | 35 | 0.000152107
91 | 2025-06-02 16:18 | 0.955999 | -0.0285522 | 0.000324409 | 1.55176e-05 | 25.78 | 35 | 0.000152107
92 | 2025-06-02 16:18 | 0.965999 | -0.0284323 | 0.000292116 | 5.63293e-06 | 25.78 | 35 | 0.000152107
93 | 2025-06-02 16:18 | 0.975999 | -0.0287593 | 0.000248815 | 1.03231e-05 | 25.78 | 35 | 0.000145741
94 | 2025-06-02 16:18 | 0.985999 | -0.0285921 | 0.000264232 | 3.97869e-05 | 25.78 | 35 | 0.000145741
95 | 2025-06-02 16:18 | 0.995999 | -0.028229 | 0.000293967 | 6.86569e-05 | 25.78 | 35 | 0.000145741
96 | 2025-06-02 16:18 | 1.006 | -0.028341 | 0.000314761 | 5.32435e-05 | 25.78 | 35 | 0.000136684
97 | 2025-06-02 16:18 | 1.016 | -0.0285846 | 0.000341871 | 3.24274e-05 | 25.78 | 35 | 0.000136684
98 | 2025-06-02 16:18 | 1.026 | -0.0286836 | 0.000312189 | -9.80088e-06 | 25.78 | 35 | 0.000136684
99 | 2025-06-02 16:18 | 1.036 | -0.0285655 | 0.000277537 | -2.59014e-05 | 25.78 | 35 | 0.000183999
100 | 2025-06-02 16:18 | 1.046 | -0.0283508 | 0.000255489 | -3.06948e-05 | 25.78 | 35 | 0.000183999
101 | 2025-06-02 16:18 | 1.056 | -0.0282671 | 0.000292624 | 1.95674e-05 | 25.78 | 35 | 0.000183999
102 | 2025-06-02 16:18 | 1.066 | -0.0283593 | 0.000331099 | 3.1336e-05 | 25.78 | 35 | 0.000133442
103 | 2025-06-02 16:18 | 1.076 | -0.0286262 | 0.000325209 | 5.23962e-05 | 25.78 | 35 | 0.000133442
104 | 2025-06-02 16:18 | 1.086 | -0.0286075 | 0.000314446 | 3.25883e-05 | 25.78 | 35 | 0.000133442
105 | 2025-06-02 16:18 | 1.096 | -0.0286782 | 0.000300143 | 1.29521e-05 | 25.78 | 35 | 0.000133442
106 | 2025-06-02 16:18 | 1.106 | -0.0287448 | 0.000266671 | -8.46532e-06 | 25.78 | 35 | 0.000177357
107 | 2025-06-02 16:18 | 1.116 | -0.0284813 | 0.000262408 | -1.2664e-06 | 25.78 | 35 | 0.000177357
108 | 2025-06-02 16:18 | 1.126 | -0.0283031 | 0.000240382 | -7.80703e-06 | 25.78 | 35 | 0.000177357
109 | 2025-06-02 16:18 | 1.136 | -0.028254 | 0.000275575 | -3.26028e-06 | 25.78 | 35 | 0.000153612
110 | 2025-06-02 16:18 | 1.146 | -0.0284735 | 0.000276016 | 1.48908e-05 | 25.78 | 35 | 0.000153612
111 | 2025-06-02 16:18 | 1.156 | -0.0288584 | 0.000278089 | 6.50457e-05 | 25.78 | 35 | 0.000153612
112 | 2025-06-02 16:18 | 1.166 | -0.029088 | 0.000223035 | 3.46538e-05 | 25.78 | 35 | 0.000119462
113 | 2025-06-02 16:18 | 1.176 | -0.0293004 | 0.000190725 | -2.96818e-05 | 25.78 | 35 | 0.000119462
114 | 2025-06-02 16:18 | 1.186 | -0.0292204 | 0.000167673 | -3.21912e-05 | 25.78 | 35 | 0.000119462
115 | 2025-06-02 16:18 | 1.196 | -0.0286635 | 0.000196639 | -8.59133e-06 | 25.78 | 35 | 0.000160969
116 | 2025-06-02 16:18 | 1.206 | -0.0277558 | 0.000293336 | 2.94092e-06 | 25.78 | 35 | 0.000160969
117 | 2025-06-02 16:18 | 1.216 | -0.0273087 | 0.000386906 | 1.25857e-05 | 25.78 | 35 | 0.000160969
118 | 2025-06-02 16:18 | 1.226 | -0.0278114 | 0.000385561 | -3.36264e-06 | 25.78 | 35 | 7.10039e-05
119 | 2025-06-02 16:18 | 1.236 | -0.028385 | 0.000365359 | 2.3972e-05 | 25.78 | 35 | 7.10039e-05
120 | 2025-06-02 16:18 | 1.246 | -0.0286952 | 0.00033078 | 2.60394e-05 | 25.78 | 35 | 7.10039e-05
121 | 2025-06-02 16:18 | 1.256 | -0.0290567 | 0.000343991 | 3.71749e-05 | 25.78 | 35 | 0.000197455
122 | 2025-06-02 16:18 | 1.266 | -0.0295283 | 0.000277224 | 1.39828e-05 | 25.78 | 35 | 0.000197455
123 | 2025-06-02 16:18 | 1.276 | -0.0296882 | 0.000225666 | -1.6372e-05 | 25.78 | 35 | 0.000197455
124 | 2025-06-02 16:18 | 1.286 | -0.0294302 | 0.000225124 | -3.09828e-05 | 25.78 | 35 | 0.000191109
125 | 2025-06-02 16:18 | 1.296 | -0.0291132 | 0.000270253 | -4.28466e-05 | 25.78 | 35 | 0.000191109
126 | 2025-06-02 16:18 | 1.306 | -0.0287047 | 0.000307323 | -2.82965e-05 | 25.78 | 35 | 0.000191109
127 | 2025-06-02 16:18 | 1.316 | -0.0283019 | 0.000302439 | -5.82604e-06 | 25.78 | 35 | 0.000191109
128 | 2025-06-02 16:18 | 1.326 | -0.0277838 | 0.000297549 | 7.7561e-07 | 25.78 | 35 | 9.36195e-05
129 | 2025-06-02 16:18 | 1.336 | -0.0274491 | 0.000300166 | 3.59157e-05 | 25.78 | 35 | 9.36195e-05
130 | 2025-06-02 16:18 | 1.346 | -0.0274925 | 0.000283292 | -1.40669e-05 | 25.78 | 35 | 9.36195e-05
131 | 2025-06-02 16:18 | 1.356 | -0.0274782 | 0.000257779 | -3.18399e-05 | 25.78 | 35 | 0.000148378
132 | 2025-06-02 16:18 | 1.366 | -0.0279155 | 0.000231578 | -6.0581e-06 | 25.78 | 35 | 0.000148378
133 | 2025-06-02 16:18 | 1.376 | -0.0290213 | 0.000272676 | 2.89423e-06 | 25.78 | 35 | 0.000148378
134 | 2025-06-02 16:18 | 1.386 | -0.0298899 | 0.000336926 | 8.24437e-06 | 25.78 | 35 | 0.000129512
135 | 2025-06-02 16:18 | 1.396 | -0.0300587 | 0.000371657 | 4.17507e-05 | 25.78 | 35 | 0.000129512
136 | 2025-06-02 16:18 | 1.406 | -0.0296392 | 0.000352883 | 3.88627e-05 | 25.78 | 35 | 0.000149245
137 | 2025-06-02 16:18 | 1.416 | -0.0293014 | 0.000310853 | 6.13908e-07 | 25.78 | 35 | 0.000149245
138 | 2025-06-02 16:18 | 1.426 | -0.0292419 | 0.000266814 | -2.94068e-05 | 25.78 | 35 | 0.000149245
139 | 2025-06-02 16:18 | 1.436 | -0.0291521 | 0.000239013 | 6.66651e-06 | 25.78 | 35 | 0.000149245
140 | 2025-06-02 16:18 | 1.446 | -0.0290003 | 0.000249569 | 2.23762e-05 | 25.78 | 35 | 0.000149245
141 | 2025-06-02 16:18 | 1.456 | -0.0288398 | 0.000230061 | -5.50007e-05 | 25.78 | 35 | 0.000149245
142 | 2025-06-02 16:18 | 1.466 | -0.0283953 | 0.000130379 | -0.000173044 | 25.78 | 35 | 0.000149245
143 | 2025-06-02 16:18 | 1.476 | -0.0283793 | 0.00012053 | -0.000213289 | 25.78 | 35 | 0.000149245
144 | 2025-06-02 16:18 | 1.486 | -0.0288995 | 0.000187542 | -0.000123853 | 25.78 | 35 | 0.000149245
145 | 2025-06-02 16:18 | 1.496 | -0.0293161 | 0.000228168 | -5.77772e-05 | 25.78 | 35 | 0.000207385
146 | 2025-06-02 16:18 | 1.506 | -0.0295346 | 0.000180741 | -0.000107244 | 25.78 | 35 | 0.000207385
147 | 2025-06-02 16:18 | 1.516 | -0.0292567 | 0.00014134 | -0.00012173 | 25.78 | 35 | 5.65369e-05
148 | 2025-06-02 16:18 | 1.526 | -0.0287035 | 7.97037e-05 | -0.000160754 | 25.78 | 35 | 2.3864e-05
149 | 2025-06-02 16:18 | 1.536 | -0.0286552 | 5.26382e-05 | -0.000176719 | 25.78 | 35 | 2.3864e-05
150 | 2025-06-02 16:18 | 1.546 | -0.02872 | 5.46183e-05 | -0.000152025 | 25.78 | 35 | 2.3864e-05
151 | 2025-06-02 16:18 | 1.556 | -0.0287197 | 9.49795e-05 | -9.48162e-05 | 25.78 | 35 | -2.92387e-05
152 | 2025-06-02 16:18 | 1.566 | -0.0287541 | 0.000146218 | -3.30119e-05 | 25.78 | 35 | -2.92387e-05
153 | 2025-06-02 16:18 | 1.576 | -0.0293176 | 0.000182601 | 2.95305e-05 | 25.78 | 35 | -2.92387e-05
154 | 2025-06-02 16:18 | 1.586 | -0.0298178 | 0.000247725 | 8.50032e-05 | 25.78 | 35 | -2.13354e-05
155 | 2025-06-02 16:18 | 1.596 | -0.0296865 | 0.000289591 | 8.92186e-05 | 25.78 | 35 | -2.13354e-05
156 | 2025-06-02 16:18 | 1.606 | -0.0292199 | 0.000232645 | 2.05881e-05 | 25.78 | 35 | -2.13354e-05
157 | 2025-06-02 16:18 | 1.616 | -0.0288092 | 0.000211451 | -2.02973e-05 | 25.78 | 35 | -2.13354e-05
158 | 2025-06-02 16:18 | 1.626 | -0.0283262 | 0.000215049 | -2.49244e-05 | 25.78 | 35 | 0.000152285
159 | 2025-06-02 16:18 | 1.636 | -0.0281739 | 0.000191088 | -5.4216e-05 | 25.78 | 35 | 0.000152285
160 | 2025-06-02 16:18 | 1.646 | -0.0289033 | 0.000145292 | -0.000122891 | 25.78 | 35 | 0.000152285
161 | 2025-06-02 16:18 | 1.656 | -0.0298717 | 0.000187406 | -8.11201e-05 | 25.78 | 35 | 9.55285e-05
162 | 2025-06-02 16:18 | 1.666 | -0.0302341 | 0.000194728 | -8.19374e-05 | 25.78 | 35 | 9.55285e-05
163 | 2025-06-02 16:18 | 1.676 | -0.0304701 | 0.000219249 | -5.83109e-05 | 25.78 | 35 | 9.55285e-05
164 | 2025-06-02 16:18 | 1.686 | -0.0312896 | 0.000249268 | -1.55478e-05 | 25.78 | 35 | 1.68344e-05
165 | 2025-06-02 16:18 | 1.696 | -0.0329842 | 0.000284233 | -1.80666e-05 | 25.78 | 35 | 1.68344e-05
166 | 2025-06-02 16:18 | 1.706 | -0.0351041 | 0.000273561 | 2.06818e-06 | 25.78 | 35 | 1.68344e-05
167 | 2025-06-02 16:18 | 1.716 | -0.0355771 | 0.000496443 | 1.3922e-05 | 25.78 | 35 | 8.89547e-05
168 | 2025-06-02 16:18 | 1.726 | -0.0332754 | 0.00191899 | 0.000242296 | 25.78 | 35 | 8.89547e-05
169 | 2025-06-02 16:18 | 1.736 | -0.0272467 | 0.00444957 | 0.00225419 | 25.78 | 35 | 8.89547e-05
170 | 2025-06-02 16:18 | 1.746 | -0.0162447 | 0.00712231 | 0.0048698 | 25.78 | 35 | 0.000151692
171 | 2025-06-02 16:18 | 1.756 | -0.00175381 | 0.00954993 | 0.00698816 | 25.78 | 35 | 0.000151692
172 | 2025-06-02 16:18 | 1.766 | 0.0137877 | 0.0117583 | 0.00873167 | 25.78 | 35 | 0.000151692
173 | 2025-06-02 16:18 | 1.776 | 0.0290763 | 0.0139611 | 0.0104268 | 25.78 | 35 | 0.00524011
174 | 2025-06-02 16:18 | 1.786 | 0.043266 | 0.0159077 | 0.0120154 | 25.78 | 35 | 0.00524011
175 | 2025-06-02 16:18 | 1.796 | 0.0567985 | 0.017524 | 0.0134515 | 25.78 | 35 | 0.00524011
176 | 2025-06-02 16:18 | 1.806 | 0.0681484 | 0.0188022 | 0.0146397 | 25.78 | 35 | 0.00524011
177 | 2025-06-02 16:18 | 1.816 | 0.0779926 | 0.020082 | 0.0157815 | 25.78 | 35 | 0.0120174
178 | 2025-06-02 16:18 | 1.826 | 0.084983 | 0.0211976 | 0.0168638 | 25.78 | 35 | 0.0120174
179 | 2025-06-02 16:18 | 1.836 | 0.0901978 | 0.0221346 | 0.0178283 | 25.78 | 35 | 0.0120174
180 | 2025-06-02 16:18 | 1.846 | 0.0953744 | 0.0228248 | 0.0188266 | 25.78 | 35 | 0.0167271
181 | 2025-06-02 16:18 | 1.856 | 0.100899 | 0.0233983 | 0.0198934 | 25.78 | 35 | 0.0167271
182 | 2025-06-02 16:18 | 1.866 | 0.107233 | 0.023963 | 0.0209473 | 25.78 | 35 | 0.0167271
183 | 2025-06-02 16:18 | 1.876 | 0.115335 | 0.0247628 | 0.022104 | 25.78 | 35 | 0.020163
184 | 2025-06-02 16:18 | 1.886 | 0.125201 | 0.0259066 | 0.0234611 | 25.78 | 35 | 0.020163
185 | 2025-06-02 16:18 | 1.896 | 0.136697 | 0.0273385 | 0.0250832 | 25.78 | 35 | 0.020163
186 | 2025-06-02 16:18 | 1.906 | 0.14996 | 0.0289787 | 0.026813 | 25.78 | 35 | 0.0228156
187 | 2025-06-02 16:18 | 1.916 | 0.164119 | 0.0306909 | 0.0286315 | 25.78 | 35 | 0.0228156
188 | 2025-06-02 16:18 | 1.926 | 0.178492 | 0.0324472 | 0.0303805 | 25.78 | 35 | 0.0228156
189 | 2025-06-02 16:18 | 1.936 | 0.192583 | 0.0342637 | 0.0320586 | 25.78 | 35 | 0.0272155
190 | 2025-06-02 16:18 | 1.946 | 0.206015 | 0.035821 | 0.0334079 | 25.78 | 35 | 0.0272155
191 | 2025-06-02 16:18 | 1.956 | 0.218683 | 0.0371575 | 0.0345874 | 25.78 | 35 | 0.0272155
192 | 2025-06-02 16:18 | 1.966 | 0.230573 | 0.0384441 | 0.0357017 | 25.78 | 35 | 0.032498
193 | 2025-06-02 16:18 | 1.976 | 0.242055 | 0.0398518 | 0.0367912 | 25.78 | 35 | 0.032498
194 | 2025-06-02 16:18 | 1.986 | 0.253735 | 0.0413321 | 0.0379466 | 25.78 | 35 | 0.032498
195 | 2025-06-02 16:18 | 1.996 | 0.265521 | 0.0428313 | 0.0390447 | 25.78 | 35 | 0.0368329
196 | 2025-06-02 16:18 | 2.006 | 0.277463 | 0.0442855 | 0.0400558 | 25.78 | 35 | 0.0368329
197 | 2025-06-02 16:18 | 2.016 | 0.289017 | 0.0456211 | 0.0410934 | 25.78 | 35 | 0.0368329
198 | 2025-06-02 16:18 | 2.026 | 0.300518 | 0.0468215 | 0.0422315 | 25.78 | 35 | 0.0368329
199 | 2025-06-02 16:18 | 2.036 | 0.312632 | 0.0480939 | 0.043534 | 25.78 | 35 | 0.0408171
200 | 2025-06-02 16:18 | 2.046 | 0.325238 | 0.04937 | 0.0447946 | 25.78 | 35 | 0.0408171
201 | 2025-06-02 16:18 | 2.056 | 0.338063 | 0.0507924 | 0.0461817 | 25.78 | 35 | 0.0408171
202 | 2025-06-02 16:18 | 2.066 | 0.350719 | 0.0522717 | 0.0476496 | 25.78 | 35 | 0.0445577
203 | 2025-06-02 16:18 | 2.076 | 0.363821 | 0.0538438 | 0.0492279 | 25.78 | 35 | 0.0445577
204 | 2025-06-02 16:18 | 2.086 | 0.377069 | 0.0554851 | 0.0507941 | 25.78 | 35 | 0.0445577
205 | 2025-06-02 16:18 | 2.096 | 0.391056 | 0.0571239 | 0.0523254 | 25.78 | 35 | 0.0486033
206 | 2025-06-02 16:18 | 2.106 | 0.404331 | 0.0586258 | 0.0536504 | 25.78 | 35 | 0.0486033
207 | 2025-06-02 16:18 | 2.116 | 0.417525 | 0.0601028 | 0.0549702 | 25.78 | 35 | 0.0486033
208 | 2025-06-02 16:18 | 2.126 | 0.430178 | 0.0614458 | 0.0562476 | 25.78 | 35 | 0.0536846
209 | 2025-06-02 16:18 | 2.136 | 0.442435 | 0.0627217 | 0.0576431 | 25.78 | 35 | 0.0536846
210 | 2025-06-02 16:18 | 2.146 | 0.45395 | 0.0638698 | 0.0590033 | 25.78 | 35 | 0.0536846
211 | 2025-06-02 16:18 | 2.156 | 0.464931 | 0.0649927 | 0.0602607 | 25.78 | 35 | 0.0580393
212 | 2025-06-02 16:18 | 2.166 | 0.476439 | 0.0661318 | 0.0614733 | 25.78 | 35 | 0.0580393
213 | 2025-06-02 16:18 | 2.176 | 0.488592 | 0.0673544 | 0.0626291 | 25.78 | 35 | 0.0580393
214 | 2025-06-02 16:18 | 2.186 | 0.501226 | 0.068815 | 0.0637412 | 25.78 | 35 | 0.0621578
215 | 2025-06-02 16:18 | 2.196 | 0.513806 | 0.0704725 | 0.0647826 | 25.78 | 35 | 0.0621578
216 | 2025-06-02 16:18 | 2.206 | 0.525952 | 0.0721635 | 0.0657901 | 25.78 | 35 | 0.0621578
217 | 2025-06-02 16:18 | 2.216 | 0.537852 | 0.073834 | 0.0668509 | 25.78 | 35 | 0.0658872
218 | 2025-06-02 16:18 | 2.226 | 0.550261 | 0.0754386 | 0.067928 | 25.78 | 35 | 0.0658872
219 | 2025-06-02 16:18 | 2.236 | 0.563087 | 0.0769836 | 0.069068 | 25.78 | 35 | 0.0658872
220 | 2025-06-02 16:18 | 2.246 | 0.575596 | 0.0784854 | 0.0703883 | 25.78 | 35 | 0.0658872
221 | 2025-06-02 16:18 | 2.256 | 0.587738 | 0.0799534 | 0.0717385 | 25.78 | 35 | 0.0702126
222 | 2025-06-02 16:18 | 2.266 | 0.600351 | 0.0814364 | 0.0729135 | 25.78 | 35 | 0.0702126
223 | 2025-06-02 16:18 | 2.276 | 0.612938 | 0.0829871 | 0.0740079 | 25.78 | 35 | 0.0702126
224 | 2025-06-02 16:18 | 2.286 | 0.626818 | 0.0847105 | 0.0751206 | 25.78 | 35 | 0.0745698
225 | 2025-06-02 16:18 | 2.296 | 0.640774 | 0.0863596 | 0.0761463 | 25.78 | 35 | 0.0745698
226 | 2025-06-02 16:18 | 2.306 | 0.65491 | 0.0880987 | 0.0771929 | 25.78 | 35 | 0.0745698
227 | 2025-06-02 16:18 | 2.316 | 0.66788 | 0.0898721 | 0.0782484 | 25.78 | 35 | 0.0789921
228 | 2025-06-02 16:18 | 2.326 | 0.68178 | 0.0918409 | 0.0793465 | 25.78 | 35 | 0.0789921
229 | 2025-06-02 16:18 | 2.336 | 0.695672 | 0.0938631 | 0.0804724 | 25.78 | 35 | 0.0789921
230 | 2025-06-02 16:18 | 2.346 | 0.709602 | 0.0958378 | 0.0815439 | 25.78 | 35 | 0.0831538
231 | 2025-06-02 16:18 | 2.356 | 0.722475 | 0.0977122 | 0.0825945 | 25.78 | 35 | 0.0831538
232 | 2025-06-02 16:18 | 2.366 | 0.735352 | 0.0994866 | 0.0836534 | 25.78 | 35 | 0.0831538
233 | 2025-06-02 16:18 | 2.376 | 0.748571 | 0.101283 | 0.0847415 | 25.78 | 35 | 0.087938
234 | 2025-06-02 16:18 | 2.386 | 0.761678 | 0.102975 | 0.0858132 | 25.78 | 35 | 0.087938
235 | 2025-06-02 16:18 | 2.396 | 0.774161 | 0.104584 | 0.0868471 | 25.78 | 35 | 0.087938
236 | 2025-06-02 16:18 | 2.406 | 0.786339 | 0.106217 | 0.0878093 | 25.78 | 35 | 0.092586
237 | 2025-06-02 16:18 | 2.416 | 0.798153 | 0.107878 | 0.0886922 | 25.78 | 35 | 0.092586
238 | 2025-06-02 16:18 | 2.426 | 0.810631 | 0.109484 | 0.0895843 | 25.78 | 35 | 0.092586
239 | 2025-06-02 16:18 | 2.436 | 0.823052 | 0.111054 | 0.0905264 | 25.78 | 35 | 0.092586
240 | 2025-06-02 16:18 | 2.446 | 0.836111 | 0.112746 | 0.0915677 | 25.78 | 35 | 0.0968925
241 | 2025-06-02 16:18 | 2.456 | 0.849638 | 0.1144 | 0.0927436 | 25.78 | 35 | 0.0968925
242 | 2025-06-02 16:18 | 2.466 | 0.862949 | 0.115987 | 0.0938784 | 25.78 | 35 | 0.0968925
243 | 2025-06-02 16:18 | 2.476 | 0.875726 | 0.117631 | 0.0949086 | 25.78 | 35 | 0.100797
244 | 2025-06-02 16:18 | 2.486 | 0.888479 | 0.119144 | 0.0958587 | 25.78 | 35 | 0.100797
245 | 2025-06-02 16:18 | 2.496 | 0.902254 | 0.120628 | 0.096912 | 25.78 | 35 | 0.100797
246 | 2025-06-02 16:18 | 2.506 | 0.915918 | 0.122114 | 0.0980706 | 25.79 | 35.1 | 0.105115
247 | 2025-06-02 16:18 | 2.516 | 0.929919 | 0.12361 | 0.0993547 | 25.79 | 35.1 | 0.105115
248 | 2025-06-02 16:18 | 2.526 | 0.944341 | 0.125081 | 0.10066 | 25.79 | 35.1 | 0.105115
249 | 2025-06-02 16:18 | 2.536 | 0.959162 | 0.126736 | 0.102183 | 25.79 | 35.1 | 0.109008
250 | 2025-06-02 16:18 | 2.546 | 0.974228 | 0.128347 | 0.103812 | 25.79 | 35.1 | 0.109008
251 | 2025-06-02 16:18 | 2.556 | 0.989481 | 0.129922 | 0.105494 | 25.79 | 35.1 | 0.109008
252 | 2025-06-02 16:18 | 2.566 | 1.00408 | 0.131535 | 0.107186 | 25.79 | 35.1 | 0.113512
253 | 2025-06-02 16:18 | 2.576 | 1.0183 | 0.133182 | 0.108852 | 25.79 | 35.1 | 0.113512
254 | 2025-06-02 16:18 | 2.586 | 1.03215 | 0.134825 | 0.110315 | 25.79 | 35.1 | 0.113512
255 | 2025-06-02 16:18 | 2.596 | 1.04595 | 0.136385 | 0.111702 | 25.79 | 35.1 | 0.118697
256 | 2025-06-02 16:18 | 2.606 | 1.05925 | 0.137812 | 0.113024 | 25.79 | 35.1 | 0.118697
257 | 2025-06-02 16:18 | 2.616 | 1.0719 | 0.139127 | 0.114262 | 25.79 | 35.1 | 0.118697
258 | 2025-06-02 16:18 | 2.626 | 1.08375 | 0.140328 | 0.11539 | 25.79 | 35.1 | 0.118697
259 | 2025-06-02 16:18 | 2.636 | 1.09552 | 0.141568 | 0.116478 | 25.79 | 35.1 | 0.123763
260 | 2025-06-02 16:18 | 2.646 | 1.10744 | 0.142704 | 0.117517 | 25.79 | 35.1 | 0.123763
261 | 2025-06-02 16:18 | 2.656 | 1.11896 | 0.143876 | 0.118676 | 25.79 | 35.1 | 0.123763
262 | 2025-06-02 16:18 | 2.666 | 1.13087 | 0.145163 | 0.119871 | 25.79 | 35.1 | 0.127865
263 | 2025-06-02 16:18 | 2.676 | 1.1433 | 0.146503 | 0.121145 | 25.79 | 35.1 | 0.127865
264 | 2025-06-02 16:18 | 2.686 | 1.15577 | 0.147797 | 0.122538 | 25.79 | 35.1 | 0.127865
265 | 2025-06-02 16:18 | 2.696 | 1.16822 | 0.149025 | 0.12392 | 25.79 | 35.1 | 0.131431
266 | 2025-06-02 16:18 | 2.706 | 1.18179 | 0.150258 | 0.125295 | 25.79 | 35.1 | 0.131431
267 | 2025-06-02 16:18 | 2.716 | 1.1957 | 0.151584 | 0.126762 | 25.79 | 35.1 | 0.131431
268 | 2025-06-02 16:18 | 2.726 | 1.21024 | 0.152967 | 0.12824 | 25.79 | 35.1 | 0.135543
269 | 2025-06-02 16:18 | 2.736 | 1.2253 | 0.15436 | 0.129725 | 25.79 | 35.1 | 0.135543
270 | 2025-06-02 16:18 | 2.746 | 1.24054 | 0.155771 | 0.131219 | 25.79 | 35.1 | 0.135543
271 | 2025-06-02 16:18 | 2.756 | 1.25562 | 0.157293 | 0.132782 | 25.79 | 35.1 | 0.139749
272 | 2025-06-02 16:18 | 2.766 | 1.27007 | 0.158896 | 0.13431 | 25.79 | 35.1 | 0.139749
273 | 2025-06-02 16:18 | 2.776 | 1.28437 | 0.160478 | 0.13573 | 25.79 | 35.1 | 0.139749
274 | 2025-06-02 16:18 | 2.786 | 1.29916 | 0.161973 | 0.13718 | 25.79 | 35.1 | 0.144426
275 | 2025-06-02 16:18 | 2.796 | 1.31373 | 0.163296 | 0.138561 | 25.79 | 35.1 | 0.144426
276 | 2025-06-02 16:18 | 2.806 | 1.32854 | 0.164608 | 0.139892 | 25.79 | 35.1 | 0.144426
277 | 2025-06-02 16:18 | 2.816 | 1.34292 | 0.166043 | 0.141272 | 25.79 | 35.1 | 0.144426
278 | 2025-06-02 16:18 | 2.826 | 1.35602 | 0.167428 | 0.142474 | 25.79 | 35.1 | 0.149164
279 | 2025-06-02 16:18 | 2.836 | 1.36978 | 0.168959 | 0.143757 | 25.79 | 35.1 | 0.149164
280 | 2025-06-02 16:18 | 2.846 | 1.38385 | 0.170417 | 0.145077 | 25.79 | 35.1 | 0.149164
281 | 2025-06-02 16:18 | 2.856 | 1.39799 | 0.171813 | 0.146429 | 25.79 | 35.1 | 0.149164
282 | 2025-06-02 16:18 | 2.866 | 1.41239 | 0.173179 | 0.147805 | 25.79 | 35.1 | 0.154269
283 | 2025-06-02 16:18 | 2.876 | 1.42634 | 0.174632 | 0.149235 | 25.79 | 35.1 | 0.154269
284 | 2025-06-02 16:18 | 2.886 | 1.44026 | 0.176155 | 0.150731 | 25.79 | 35.1 | 0.154269
285 | 2025-06-02 16:18 | 2.896 | 1.45413 | 0.177735 | 0.152229 | 25.79 | 35.1 | 0.16008
286 | 2025-06-02 16:18 | 2.906 | 1.46855 | 0.179461 | 0.153805 | 25.79 | 35.1 | 0.16008
287 | 2025-06-02 16:18 | 2.916 | 1.48288 | 0.181264 | 0.155315 | 25.79 | 35.1 | 0.16008
288 | 2025-06-02 16:18 | 2.926 | 1.49682 | 0.182887 | 0.156674 | 25.79 | 35.1 | 0.16008
289 | 2025-06-02 16:18 | 2.936 | 1.50997 | 0.184375 | 0.158056 | 25.79 | 35.1 | 0.164829
290 | 2025-06-02 16:18 | 2.946 | 1.5225 | 0.185756 | 0.159372 | 25.79 | 35.1 | 0.164829
291 | 2025-06-02 16:18 | 2.956 | 1.53461 | 0.187049 | 0.160593 | 25.79 | 35.1 | 0.164829
292 | 2025-06-02 16:18 | 2.966 | 1.54616 | 0.188286 | 0.161654 | 25.79 | 35.1 | 0.169953
293 | 2025-06-02 16:18 | 2.976 | 1.55753 | 0.189491 | 0.162687 | 25.79 | 35.1 | 0.174054
294 | 2025-06-02 16:18 | 2.986 | 1.56951 | 0.190616 | 0.163766 | 25.79 | 35.1 | 0.174054
295 | 2025-06-02 16:18 | 2.996 | 1.58174 | 0.191663 | 0.165186 | 25.79 | 35.1 | 0.174054
296 | 2025-06-02 16:18 | 3.006 | 1.59427 | 0.19274 | 0.166871 | 25.79 | 35.1 | 0.174054
297 | 2025-06-02 16:18 | 3.016 | 1.60766 | 0.193953 | 0.168584 | 25.79 | 35.1 | 0.175877
298 | 2025-06-02 16:18 | 3.026 | 1.62181 | 0.195227 | 0.170202 | 25.79 | 35.1 | 0.175877
299 | 2025-06-02 16:18 | 3.036 | 1.63596 | 0.196579 | 0.171778 | 25.79 | 35.1 | 0.175877
300 | 2025-06-02 16:18 | 3.046 | 1.65094 | 0.197942 | 0.173333 | 25.79 | 35.1 | 0.179813
301 | 2025-06-02 16:18 | 3.056 | 1.66552 | 0.19924 | 0.174751 | 25.79 | 35.1 | 0.179813
302 | 2025-06-02 16:18 | 3.066 | 1.67976 | 0.200639 | 0.176187 | 25.79 | 35.1 | 0.179813
303 | 2025-06-02 16:18 | 3.076 | 1.69277 | 0.201967 | 0.177606 | 25.79 | 35.1 | 0.184547
304 | 2025-06-02 16:18 | 3.086 | 1.70659 | 0.203241 | 0.17911 | 25.79 | 35.1 | 0.184547
305 | 2025-06-02 16:18 | 3.096 | 1.72103 | 0.204445 | 0.180641 | 25.79 | 35.1 | 0.184547
306 | 2025-06-02 16:18 | 3.106 | 1.7358 | 0.205797 | 0.182251 | 25.79 | 35.1 | 0.188913
307 | 2025-06-02 16:18 | 3.116 | 1.74951 | 0.207112 | 0.183894 | 25.79 | 35.1 | 0.188913
308 | 2025-06-02 16:18 | 3.126 | 1.76351 | 0.208436 | 0.185486 | 25.79 | 35.1 | 0.188913
309 | 2025-06-02 16:18 | 3.136 | 1.77695 | 0.209829 | 0.186967 | 25.79 | 35.1 | 0.193452
310 | 2025-06-02 16:18 | 3.146 | 1.791 | 0.211283 | 0.18841 | 25.79 | 35.1 | 0.193452
311 | 2025-06-02 16:18 | 3.156 | 1.80138 | 0.212843 | 0.189774 | 25.79 | 35.1 | 0.193452
312 | 2025-06-02 16:18 | 3.166 | 1.5178 | 0.227307 | 0.2053 | 25.79 | 35.1 | 0.197812
313 | 2025-06-02 16:18 | 3.176 | 0.890615 | 0.256112 | 0.240889 | 25.79 | 35.1 | 0.197812
314 | 2025-06-02 16:18 | 3.186 | 0.394608 | 0.279437 | 0.268083 | 25.79 | 35.1 | 0.197812
315 | 2025-06-02 16:18 | 3.196 | 0.140481 | 0.29174 | 0.28104 | 25.79 | 35.1 | 0.211222
316 | 2025-06-02 16:18 | 3.206 | 0.0327524 | 0.296641 | 0.285498 | 25.79 | 35.1 | 0.211222
317 | 2025-06-02 16:18 | 3.216 | -0.00675347 | 0.296143 | 0.284926 | 25.79 | 35.1 | 0.211222
318 | 2025-06-02 16:18 | 3.226 | -0.0223222 | 0.291781 | 0.280829 | 25.79 | 35.1 | 0.211222
319 | 2025-06-02 16:18 | 3.236 | -0.0297374 | 0.285357 | 0.273975 | 25.79 | 35.1 | 0.285581
320 | 2025-06-02 16:18 | 3.246 | -0.0328923 | 0.277355 | 0.265785 | 25.79 | 35.1 | 0.285581
321 | 2025-06-02 16:18 | 3.256 | -0.0345407 | 0.268864 | 0.256853 | 25.79 | 35.1 | 0.285581
322 | 2025-06-02 16:18 | 3.266 | -0.0349453 | 0.260016 | 0.247917 | 25.79 | 35.1 | 0.286249
323 | 2025-06-02 16:18 | 3.276 | -0.0354081 | 0.250775 | 0.238572 | 25.79 | 35.1 | 0.286249
324 | 2025-06-02 16:18 | 3.286 | -0.0358416 | 0.241209 | 0.229019 | 25.79 | 35.1 | 0.286249
325 | 2025-06-02 16:18 | 3.296 | -0.0374259 | 0.232342 | 0.219786 | 25.79 | 35.1 | 0.262013
326 | 2025-06-02 16:18 | 3.306 | -0.0405811 | 0.225511 | 0.213056 | 25.79 | 35.1 | 0.262013
327 | 2025-06-02 16:18 | 3.316 | -0.04231 | 0.221357 | 0.209415 | 25.79 | 35.1 | 0.262013
328 | 2025-06-02 16:18 | 3.326 | -0.0414621 | 0.219264 | 0.20779 | 25.79 | 35.1 | 0.233056
329 | 2025-06-02 16:18 | 3.336 | -0.0386889 | 0.218297 | 0.207084 | 25.79 | 35.1 | 0.233056
330 | 2025-06-02 16:18 | 3.346 | -0.0348392 | 0.217947 | 0.207036 | 25.79 | 35.1 | 0.233056
331 | 2025-06-02 16:18 | 3.356 | -0.0313408 | 0.219159 | 0.208819 | 25.79 | 35.1 | 0.214662
332 | 2025-06-02 16:18 | 3.366 | -0.0286682 | 0.222707 | 0.212646 | 25.79 | 35.1 | 0.214662
333 | 2025-06-02 16:18 | 3.376 | -0.0273973 | 0.228008 | 0.218168 | 25.79 | 35.1 | 0.214662
334 | 2025-06-02 16:18 | 3.386 | -0.0288571 | 0.234149 | 0.224508 | 25.79 | 35.1 | 0.212979
335 | 2025-06-02 16:18 | 3.396 | -0.0327955 | 0.240633 | 0.230856 | 25.79 | 35.1 | 0.212979
336 | 2025-06-02 16:18 | 3.406 | -0.0354605 | 0.245643 | 0.235494 | 25.79 | 35.1 | 0.212979
337 | 2025-06-02 16:18 | 3.416 | -0.0364101 | 0.248561 | 0.238082 | 25.79 | 35.1 | 0.226725
338 | 2025-06-02 16:18 | 3.426 | -0.0363722 | 0.249837 | 0.239162 | 25.79 | 35.1 | 0.226725
339 | 2025-06-02 16:18 | 3.436 | -0.035865 | 0.250363 | 0.239577 | 25.79 | 35.1 | 0.226725
340 | 2025-06-02 16:18 | 3.446 | -0.0354196 | 0.250583 | 0.239719 | 25.79 | 35.1 | 0.226725
341 | 2025-06-02 16:18 | 3.456 | -0.0355632 | 0.250692 | 0.239768 | 25.79 | 35.1 | 0.242941
342 | 2025-06-02 16:18 | 3.466 | -0.0361511 | 0.250704 | 0.239749 | 25.79 | 35.1 | 0.242941
343 | 2025-06-02 16:18 | 3.476 | -0.0382867 | 0.250686 | 0.239789 | 25.79 | 35.1 | 0.242941
344 | 2025-06-02 16:18 | 3.486 | -0.0418477 | 0.250663 | 0.239863 | 25.79 | 35.1 | 0.245152
345 | 2025-06-02 16:18 | 3.496 | -0.0446097 | 0.250587 | 0.239831 | 25.79 | 35.1 | 0.245152
346 | 2025-06-02 16:18 | 3.506 | -0.0460584 | 0.250553 | 0.239787 | 25.79 | 35.1 | 0.245152
347 | 2025-06-02 16:18 | 3.516 | -0.04647 | 0.251059 | 0.2404 | 25.79 | 35.1 | 0.245242
348 | 2025-06-02 16:18 | 3.526 | -0.0458617 | 0.252317 | 0.242122 | 25.79 | 35.1 | 0.245242
349 | 2025-06-02 16:18 | 3.536 | -0.0451152 | 0.254313 | 0.244657 | 25.79 | 35.1 | 0.245242
350 | 2025-06-02 16:18 | 3.546 | -0.0445097 | 0.256646 | 0.247304 | 25.79 | 35.1 | 0.245215
351 | 2025-06-02 16:18 | 3.556 | -0.0443128 | 0.25933 | 0.250128 | 25.79 | 35.1 | 0.245215
352 | 2025-06-02 16:18 | 3.566 | -0.0435096 | 0.262184 | 0.252979 | 25.79 | 35.1 | 0.245215
353 | 2025-06-02 16:18 | 3.576 | -0.041505 | 0.264981 | 0.255903 | 25.79 | 35.1 | 0.250116
354 | 2025-06-02 16:18 | 3.586 | -0.0397159 | 0.267593 | 0.258868 | 25.79 | 35.1 | 0.250116
355 | 2025-06-02 16:18 | 3.596 | -0.0386601 | 0.26992 | 0.261405 | 25.79 | 35.1 | 0.250116
356 | 2025-06-02 16:18 | 3.606 | -0.0380092 | 0.27161 | 0.26315 | 25.79 | 35.1 | 0.258729
357 | 2025-06-02 16:18 | 3.616 | -0.0373955 | 0.272562 | 0.263999 | 25.79 | 35.1 | 0.258729
358 | 2025-06-02 16:18 | 3.626 | -0.0367892 | 0.272966 | 0.264322 | 25.79 | 35.1 | 0.258729
359 | 2025-06-02 16:18 | 3.636 | -0.0365085 | 0.273098 | 0.264465 | 25.79 | 35.1 | 0.26682
360 | 2025-06-02 16:18 | 3.646 | -0.0378321 | 0.273147 | 0.26448 | 25.79 | 35.1 | 0.26682
361 | 2025-06-02 16:18 | 3.656 | -0.041068 | 0.273161 | 0.264452 | 25.79 | 35.1 | 0.26682
362 | 2025-06-02 16:18 | 3.666 | -0.0442649 | 0.273231 | 0.264515 | 25.79 | 35.1 | 0.268765
363 | 2025-06-02 16:18 | 3.676 | -0.0465349 | 0.273604 | 0.265131 | 25.79 | 35.1 | 0.268765
364 | 2025-06-02 16:18 | 3.686 | -0.0473662 | 0.274642 | 0.266485 | 25.79 | 35.1 | 0.268765
365 | 2025-06-02 16:18 | 3.696 | -0.0472731 | 0.27631 | 0.268427 | 25.79 | 35.1 | 0.268835
366 | 2025-06-02 16:18 | 3.706 | -0.0467098 | 0.278576 | 0.271041 | 25.79 | 35.1 | 0.268835
367 | 2025-06-02 16:18 | 3.716 | -0.0456388 | 0.281054 | 0.273676 | 25.79 | 35.1 | 0.268835
368 | 2025-06-02 16:18 | 3.726 | -0.0431265 | 0.283447 | 0.276022 | 25.79 | 35.1 | 0.268835
369 | 2025-06-02 16:18 | 3.736 | -0.0394414 | 0.2857 | 0.278272 | 25.79 | 35.1 | 0.272157
370 | 2025-06-02 16:18 | 3.746 | -0.0367397 | 0.287716 | 0.280315 | 25.79 | 35.1 | 0.272157
371 | 2025-06-02 16:18 | 3.756 | -0.0356949 | 0.289686 | 0.282128 | 25.79 | 35.1 | 0.272157
372 | 2025-06-02 16:18 | 3.766 | -0.0357709 | 0.291492 | 0.283725 | 25.79 | 35.1 | 0.280001
373 | 2025-06-02 16:18 | 3.776 | -0.0361588 | 0.293036 | 0.285315 | 25.79 | 35.1 | 0.280001
374 | 2025-06-02 16:18 | 3.786 | -0.0362685 | 0.294345 | 0.286938 | 25.79 | 35.1 | 0.280001
375 | 2025-06-02 16:18 | 3.796 | -0.0361651 | 0.295512 | 0.288405 | 25.79 | 35.1 | 0.286443
376 | 2025-06-02 16:18 | 3.806 | -0.0356698 | 0.296512 | 0.289557 | 25.79 | 35.1 | 0.286443
377 | 2025-06-02 16:18 | 3.816 | -0.0352668 | 0.297391 | 0.290455 | 25.79 | 35.1 | 0.286443
378 | 2025-06-02 16:18 | 3.826 | -0.0353681 | 0.298109 | 0.291043 | 25.79 | 35.1 | 0.291334
379 | 2025-06-02 16:18 | 3.836 | -0.0370993 | 0.298698 | 0.291502 | 25.79 | 35.1 | 0.291334
380 | 2025-06-02 16:18 | 3.846 | -0.0395308 | 0.299126 | 0.291876 | 25.79 | 35.1 | 0.291334
381 | 2025-06-02 16:18 | 3.856 | -0.0420212 | 0.299587 | 0.292527 | 25.79 | 35.1 | 0.294394
382 | 2025-06-02 16:18 | 3.866 | -0.0437139 | 0.300294 | 0.293618 | 25.79 | 35.1 | 0.294394
383 | 2025-06-02 16:18 | 3.876 | -0.045006 | 0.301378 | 0.295186 | 25.79 | 35.1 | 0.294394
384 | 2025-06-02 16:18 | 3.886 | -0.0459309 | 0.302781 | 0.297096 | 25.79 | 35.1 | 0.294394
385 | 2025-06-02 16:18 | 3.896 | -0.0467269 | 0.304428 | 0.299135 | 25.79 | 35.1 | 0.295993
386 | 2025-06-02 16:18 | 3.906 | -0.047105 | 0.306152 | 0.301169 | 25.79 | 35.1 | 0.295993
387 | 2025-06-02 16:18 | 3.916 | -0.0470332 | 0.307941 | 0.303135 | 25.79 | 35.1 | 0.295993
388 | 2025-06-02 16:18 | 3.926 | -0.0464236 | 0.309724 | 0.305172 | 25.79 | 35.1 | 0.299948
389 | 2025-06-02 16:18 | 3.936 | -0.0444842 | 0.311301 | 0.306992 | 25.79 | 35.1 | 0.299948
390 | 2025-06-02 16:18 | 3.946 | -0.042577 | 0.312776 | 0.308533 | 25.79 | 35.1 | 0.299948
391 | 2025-06-02 16:18 | 3.956 | -0.0425747 | 0.314012 | 0.309803 | 25.79 | 35.1 | 0.306007
392 | 2025-06-02 16:18 | 3.966 | -0.0443447 | 0.315025 | 0.310882 | 25.79 | 35.1 | 0.306007
393 | 2025-06-02 16:18 | 3.976 | -0.0460356 | 0.315871 | 0.311721 | 25.79 | 35.1 | 0.306007
394 | 2025-06-02 16:18 | 3.986 | -0.0477982 | 0.316771 | 0.312493 | 25.79 | 35.1 | 0.311018
395 | 2025-06-02 16:18 | 3.996 | -0.0488838 | 0.31765 | 0.313396 | 25.79 | 35.1 | 0.311018
396 | 2025-06-02 16:18 | 4.006 | -0.0495418 | 0.318734 | 0.314729 | 25.79 | 35.1 | 0.311018
397 | 2025-06-02 16:18 | 4.016 | -0.0501292 | 0.320064 | 0.316294 | 25.79 | 35.1 | 0.314229
398 | 2025-06-02 16:18 | 4.026 | -0.0501805 | 0.321561 | 0.317947 | 25.79 | 35.1 | 0.314229
399 | 2025-06-02 16:18 | 4.036 | -0.049675 | 0.323174 | 0.319713 | 25.79 | 35.1 | 0.314229
400 | 2025-06-02 16:18 | 4.046 | -0.0489425 | 0.324846 | 0.321628 | 25.79 | 35.1 | 0.317719
401 | 2025-06-02 16:18 | 4.056 | -0.0482348 | 0.326376 | 0.323351 | 25.79 | 35.1 | 0.317719
402 | 2025-06-02 16:18 | 4.066 | -0.0474567 | 0.327834 | 0.324958 | 25.79 | 35.1 | 0.317719
403 | 2025-06-02 16:18 | 4.076 | -0.0467125 | 0.329152 | 0.3263 | 25.79 | 35.1 | 0.317719
404 | 2025-06-02 16:18 | 4.086 | -0.0459267 | 0.330511 | 0.32754 | 25.79 | 35.1 | 0.322908
405 | 2025-06-02 16:18 | 4.096 | -0.0453452 | 0.331796 | 0.32868 | 25.79 | 35.1 | 0.322908
406 | 2025-06-02 16:18 | 4.106 | -0.0455098 | 0.333048 | 0.329889 | 25.79 | 35.1 | 0.322908
407 | 2025-06-02 16:18 | 4.116 | -0.045497 | 0.334428 | 0.331143 | 25.79 | 35.1 | 0.327733
408 | 2025-06-02 16:18 | 4.126 | -0.0454327 | 0.335816 | 0.332316 | 25.79 | 35.1 | 0.327733
409 | 2025-06-02 16:18 | 4.136 | -0.0459935 | 0.337162 | 0.333601 | 25.79 | 35.1 | 0.327733
410 | 2025-06-02 16:18 | 4.146 | -0.046604 | 0.338509 | 0.334986 | 25.79 | 35.1 | 0.331736
411 | 2025-06-02 16:18 | 4.156 | -0.0468208 | 0.339972 | 0.336415 | 25.79 | 35.1 | 0.331736
412 | 2025-06-02 16:18 | 4.166 | -0.0469379 | 0.341522 | 0.337812 | 25.79 | 35.1 | 0.331736
413 | 2025-06-02 16:18 | 4.176 | -0.0466847 | 0.343163 | 0.339157 | 25.79 | 35.1 | 0.335781
414 | 2025-06-02 16:18 | 4.186 | -0.0465532 | 0.344707 | 0.340522 | 25.79 | 35.1 | 0.335781
415 | 2025-06-02 16:18 | 4.196 | -0.0470357 | 0.346144 | 0.341921 | 25.79 | 35.1 | 0.335781
416 | 2025-06-02 16:18 | 4.206 | -0.0469617 | 0.347564 | 0.343294 | 25.79 | 35.1 | 0.340279
417 | 2025-06-02 16:18 | 4.216 | -0.0466673 | 0.348958 | 0.344616 | 25.79 | 35.1 | 0.340279
418 | 2025-06-02 16:18 | 4.226 | -0.0465934 | 0.350263 | 0.345855 | 25.79 | 35.1 | 0.340279
419 | 2025-06-02 16:18 | 4.236 | -0.0461884 | 0.351759 | 0.347163 | 25.79 | 35.1 | 0.34487
420 | 2025-06-02 16:18 | 4.246 | -0.0459905 | 0.353341 | 0.348479 | 25.79 | 35.1 | 0.34487
421 | 2025-06-02 16:18 | 4.256 | -0.045988 | 0.354837 | 0.349883 | 25.79 | 35.1 | 0.34487
422 | 2025-06-02 16:18 | 4.266 | -0.0462362 | 0.35617 | 0.351315 | 25.79 | 35.1 | 0.348897
423 | 2025-06-02 16:18 | 4.276 | -0.0463785 | 0.357481 | 0.352771 | 25.79 | 35.1 | 0.348897
424 | 2025-06-02 16:18 | 4.286 | -0.0469559 | 0.358759 | 0.354189 | 25.79 | 35.1 | 0.348897
425 | 2025-06-02 16:18 | 4.296 | -0.0473428 | 0.36008 | 0.35564 | 25.79 | 35.1 | 0.353465
426 | 2025-06-02 16:18 | 4.306 | -0.0473303 | 0.361272 | 0.357009 | 25.79 | 35.1 | 0.353465
427 | 2025-06-02 16:18 | 4.316 | -0.0473272 | 0.362564 | 0.358373 | 25.79 | 35.1 | 0.353465
428 | 2025-06-02 16:18 | 4.326 | -0.04738 | 0.364032 | 0.359853 | 25.79 | 35.1 | 0.356785
429 | 2025-06-02 16:18 | 4.336 | -0.0475108 | 0.365483 | 0.361328 | 25.79 | 35.1 | 0.356785
430 | 2025-06-02 16:18 | 4.346 | -0.047894 | 0.366878 | 0.362798 | 25.79 | 35.1 | 0.356785
431 | 2025-06-02 16:18 | 4.356 | -0.0481923 | 0.368182 | 0.364242 | 25.79 | 35.1 | 0.36095
432 | 2025-06-02 16:18 | 4.366 | -0.0484146 | 0.369541 | 0.365809 | 25.79 | 35.1 | 0.36095
433 | 2025-06-02 16:18 | 4.376 | -0.0482608 | 0.37092 | 0.36741 | 25.79 | 35.1 | 0.36095
434 | 2025-06-02 16:18 | 4.386 | -0.0481237 | 0.372227 | 0.368939 | 25.79 | 35.1 | 0.36565
435 | 2025-06-02 16:18 | 4.396 | -0.0481591 | 0.373557 | 0.370444 | 25.79 | 35.1 | 0.36565
436 | 2025-06-02 16:18 | 4.406 | -0.0481764 | 0.374797 | 0.37175 | 25.79 | 35.1 | 0.36565
437 | 2025-06-02 16:18 | 4.416 | -0.0482059 | 0.376086 | 0.37287 | 25.79 | 35.1 | 0.36565
438 | 2025-06-02 16:18 | 4.426 | -0.0481379 | 0.377465 | 0.373957 | 25.79 | 35.1 | 0.370298
439 | 2025-06-02 16:18 | 4.436 | -0.0481272 | 0.378804 | 0.375001 | 25.79 | 35.1 | 0.370298
440 | 2025-06-02 16:18 | 4.446 | -0.0481007 | 0.380133 | 0.376134 | 25.79 | 35.1 | 0.370298
441 | 2025-06-02 16:18 | 4.456 | -0.0480201 | 0.381486 | 0.37735 | 25.79 | 35.1 | 0.37512
442 | 2025-06-02 16:18 | 4.466 | -0.048591 | 0.382857 | 0.378609 | 25.79 | 35.1 | 0.37512
443 | 2025-06-02 16:18 | 4.476 | -0.0491735 | 0.384302 | 0.379906 | 25.79 | 35.1 | 0.37512
444 | 2025-06-02 16:18 | 4.486 | -0.0492685 | 0.385982 | 0.381427 | 25.79 | 35.1 | 0.378348
445 | 2025-06-02 16:18 | 4.496 | -0.0490643 | 0.387518 | 0.382896 | 25.79 | 35.1 | 0.378348
446 | 2025-06-02 16:18 | 4.506 | -0.0490713 | 0.38904 | 0.384341 | 25.79 | 35.1 | 0.378348
447 | 2025-06-02 16:18 | 4.516 | -0.0490056 | 0.390448 | 0.385739 | 25.78 | 35.1 | 0.382789
448 | 2025-06-02 16:18 | 4.526 | -0.0490109 | 0.391852 | 0.38719 | 25.78 | 35.1 | 0.382789
449 | 2025-06-02 16:18 | 4.536 | -0.0485692 | 0.393391 | 0.388639 | 25.78 | 35.1 | 0.382789
450 | 2025-06-02 16:18 | 4.546 | -0.0475888 | 0.39504 | 0.390074 | 25.78 | 35.1 | 0.382789
451 | 2025-06-02 16:18 | 4.556 | -0.046757 | 0.396888 | 0.391599 | 25.78 | 35.1 | 0.38751
452 | 2025-06-02 16:18 | 4.566 | -0.0460992 | 0.39839 | 0.392875 | 25.78 | 35.1 | 0.38751
453 | 2025-06-02 16:18 | 4.576 | -0.0460767 | 0.399687 | 0.394003 | 25.78 | 35.1 | 0.38751
454 | 2025-06-02 16:18 | 4.586 | -0.0461886 | 0.400774 | 0.395011 | 25.78 | 35.1 | 0.392693
455 | 2025-06-02 16:18 | 4.596 | -0.0464551 | 0.401899 | 0.396008 | 25.78 | 35.1 | 0.392693
456 | 2025-06-02 16:18 | 4.606 | -0.0466771 | 0.403053 | 0.397071 | 25.78 | 35.1 | 0.392693
457 | 2025-06-02 16:18 | 4.616 | -0.0472529 | 0.404404 | 0.398401 | 25.78 | 35.1 | 0.396902
458 | 2025-06-02 16:18 | 4.626 | -0.0481854 | 0.405817 | 0.399921 | 25.78 | 35.1 | 0.396902
459 | 2025-06-02 16:18 | 4.636 | -0.0488927 | 0.407527 | 0.401597 | 25.78 | 35.1 | 0.400584
460 | 2025-06-02 16:18 | 4.646 | -0.0492906 | 0.409115 | 0.403221 | 25.78 | 35.1 | 0.400584
461 | 2025-06-02 16:18 | 4.656 | -0.0489642 | 0.410681 | 0.404927 | 25.78 | 35.1 | 0.400584
462 | 2025-06-02 16:18 | 4.666 | -0.0486231 | 0.412162 | 0.406485 | 25.78 | 35.1 | 0.403765
463 | 2025-06-02 16:18 | 4.676 | -0.0476325 | 0.413659 | 0.407949 | 25.78 | 35.1 | 0.403765
464 | 2025-06-02 16:18 | 4.686 | -0.0467932 | 0.414977 | 0.409232 | 25.78 | 35.1 | 0.403765
465 | 2025-06-02 16:18 | 4.696 | -0.0459216 | 0.416126 | 0.410356 | 25.78 | 35.1 | 0.403765
466 | 2025-06-02 16:18 | 4.706 | -0.0459233 | 0.417128 | 0.411461 | 25.78 | 35.1 | 0.409009
467 | 2025-06-02 16:18 | 4.716 | -0.0463157 | 0.41814 | 0.412731 | 25.78 | 35.1 | 0.409009
468 | 2025-06-02 16:18 | 4.726 | -0.0475678 | 0.41918 | 0.414114 | 25.78 | 35.1 | 0.409009
469 | 2025-06-02 16:18 | 4.736 | -0.0489402 | 0.420357 | 0.41556 | 25.78 | 35.1 | 0.409009
470 | 2025-06-02 16:18 | 4.746 | -0.049515 | 0.421695 | 0.41693 | 25.78 | 35.1 | 0.414082
471 | 2025-06-02 16:18 | 4.756 | -0.0492611 | 0.42312 | 0.418269 | 25.78 | 35.1 | 0.414082
472 | 2025-06-02 16:18 | 4.766 | -0.0491332 | 0.424543 | 0.419615 | 25.78 | 35.1 | 0.417972
473 | 2025-06-02 16:18 | 4.776 | -0.0492979 | 0.426178 | 0.421118 | 25.78 | 35.1 | 0.417972
474 | 2025-06-02 16:18 | 4.786 | -0.0493093 | 0.427888 | 0.422598 | 25.78 | 35.1 | 0.417972
475 | 2025-06-02 16:18 | 4.796 | -0.0490999 | 0.429528 | 0.424012 | 25.78 | 35.1 | 0.417972
476 | 2025-06-02 16:18 | 4.806 | -0.0486147 | 0.431117 | 0.425531 | 25.78 | 35.1 | 0.421208
477 | 2025-06-02 16:18 | 4.816 | -0.0481024 | 0.432597 | 0.427062 | 25.78 | 35.1 | 0.421208
478 | 2025-06-02 16:18 | 4.826 | -0.0477436 | 0.434055 | 0.428603 | 25.78 | 35.1 | 0.421208
479 | 2025-06-02 16:18 | 4.836 | -0.0475173 | 0.435552 | 0.43014 | 25.78 | 35.1 | 0.427136
480 | 2025-06-02 16:18 | 4.846 | -0.0470735 | 0.436916 | 0.431447 | 25.78 | 35.1 | 0.427136
481 | 2025-06-02 16:18 | 4.856 | -0.0467736 | 0.438171 | 0.432512 | 25.78 | 35.1 | 0.427136
482 | 2025-06-02 16:18 | 4.866 | -0.0466542 | 0.439373 | 0.433595 | 25.78 | 35.1 | 0.43179
483 | 2025-06-02 16:18 | 4.876 | -0.0469019 | 0.440519 | 0.434795 | 25.78 | 35.1 | 0.43179
484 | 2025-06-02 16:18 | 4.886 | -0.0469519 | 0.441757 | 0.436278 | 25.78 | 35.1 | 0.43179
485 | 2025-06-02 16:18 | 4.896 | -0.0469405 | 0.443083 | 0.437854 | 25.78 | 35.1 | 0.43582
486 | 2025-06-02 16:18 | 4.906 | -0.047135 | 0.444531 | 0.439451 | 25.78 | 35.1 | 0.43582
487 | 2025-06-02 16:18 | 4.916 | -0.0476621 | 0.446151 | 0.440901 | 25.78 | 35.1 | 0.43582
488 | 2025-06-02 16:18 | 4.926 | -0.0482133 | 0.447743 | 0.442297 | 25.78 | 35.1 | 0.439852
489 | 2025-06-02 16:18 | 4.936 | -0.0486692 | 0.449288 | 0.443732 | 25.78 | 35.1 | 0.439852
490 | 2025-06-02 16:18 | 4.946 | -0.0487046 | 0.450765 | 0.445128 | 25.78 | 35.1 | 0.439852
491 | 2025-06-02 16:18 | 4.956 | -0.0486575 | 0.452153 | 0.44658 | 25.78 | 35.1 | 0.444279
492 | 2025-06-02 16:18 | 4.966 | -0.0487069 | 0.453352 | 0.448 | 25.78 | 35.1 | 0.444279
493 | 2025-06-02 16:18 | 4.976 | -0.0489141 | 0.454397 | 0.449251 | 25.78 | 35.1 | 0.444279
494 | 2025-06-02 16:18 | 4.986 | -0.0489118 | 0.455412 | 0.450381 | 25.78 | 35.1 | 0.444279
495 | 2025-06-02 16:18 | 4.996 | -0.0485927 | 0.456557 | 0.451688 | 25.78 | 35.1 | 0.449236
496 | 2025-06-02 16:18 | 5.006 | -0.048499 | 0.457736 | 0.45339 | 25.78 | 35.1 | 0.449236
497 | 2025-06-02 16:18 | 5.016 | -0.048398 | 0.4591 | 0.455472 | 25.78 | 35.1 | 0.449236
498 | 2025-06-02 16:18 | 5.026 | -0.047957 | 0.460593 | 0.457455 | 25.78 | 35.1 | 0.452946
499 | 2025-06-02 16:18 | 5.036 | -0.0454523 | 0.462292 | 0.459359 | 25.78 | 35.1 | 0.452946
500 | 2025-06-02 16:18 | 5.046 | -0.0416555 | 0.463847 | 0.46102 | 25.78 | 35.1 | 0.452946
501 | 2025-06-02 16:18 | 5.056 | -0.0392908 | 0.46525 | 0.462582 | 25.78 | 35.1 | 0.457588
502 | 2025-06-02 16:18 | 5.066 | -0.0380727 | 0.466297 | 0.46378 | 25.78 | 35.1 | 0.457588
503 | 2025-06-02 16:18 | 5.076 | -0.0370916 | 0.466967 | 0.464524 | 25.78 | 35.1 | 0.457588
504 | 2025-06-02 16:18 | 5.086 | -0.0361776 | 0.467407 | 0.464903 | 25.78 | 35.1 | 0.462938
505 | 2025-06-02 16:18 | 5.096 | -0.0359222 | 0.467712 | 0.465066 | 25.78 | 35.1 | 0.462938
506 | 2025-06-02 16:18 | 5.106 | -0.0363363 | 0.467855 | 0.465109 | 25.78 | 35.1 | 0.462938
507 | 2025-06-02 16:18 | 5.116 | -0.0368477 | 0.467967 | 0.465174 | 25.78 | 35.1 | 0.465974
508 | 2025-06-02 16:18 | 5.126 | -0.0366443 | 0.468056 | 0.465258 | 25.78 | 35.1 | 0.465974
509 | 2025-06-02 16:18 | 5.136 | -0.0366002 | 0.468114 | 0.465322 | 25.78 | 35.1 | 0.465974
510 | 2025-06-02 16:18 | 5.146 | -0.036726 | 0.468137 | 0.465322 | 25.78 | 35.1 | 0.466537
511 | 2025-06-02 16:18 | 5.156 | -0.0364178 | 0.468178 | 0.465293 | 25.78 | 35.1 | 0.466537
512 | 2025-06-02 16:18 | 5.166 | -0.0358805 | 0.468232 | 0.46527 | 25.78 | 35.1 | 0.466537
513 | 2025-06-02 16:18 | 5.176 | -0.0362868 | 0.468286 | 0.465284 | 25.78 | 35.1 | 0.466726
514 | 2025-06-02 16:18 | 5.186 | -0.0371518 | 0.468278 | 0.465251 | 25.78 | 35.1 | 0.466726
515 | 2025-06-02 16:18 | 5.196 | -0.0375327 | 0.468283 | 0.465235 | 25.78 | 35.1 | 0.466726
516 | 2025-06-02 16:18 | 5.206 | -0.0372009 | 0.468338 | 0.465235 | 25.78 | 35.1 | 0.466763
517 | 2025-06-02 16:18 | 5.216 | -0.0368123 | 0.468342 | 0.465259 | 25.78 | 35.1 | 0.466763
518 | 2025-06-02 16:18 | 5.226 | -0.0368358 | 0.468281 | 0.465223 | 25.78 | 35.1 | 0.466763
519 | 2025-06-02 16:18 | 5.236 | -0.0367748 | 0.46824 | 0.465195 | 25.78 | 35.1 | 0.46677
520 | 2025-06-02 16:18 | 5.246 | -0.036511 | 0.468255 | 0.46516 | 25.78 | 35.1 | 0.46677
521 | 2025-06-02 16:18 | 5.256 | -0.0361237 | 0.468276 | 0.465144 | 25.78 | 35.1 | 0.46677
522 | 2025-06-02 16:18 | 5.266 | -0.0360476 | 0.468331 | 0.465192 | 25.78 | 35.1 | 0.46677
523 | 2025-06-02 16:18 | 5.276 | -0.0359388 | 0.468359 | 0.465265 | 25.78 | 35.1 | 0.466732
524 | 2025-06-02 16:18 | 5.286 | -0.0357288 | 0.468314 | 0.465294 | 25.78 | 35.1 | 0.466732
525 | 2025-06-02 16:18 | 5.29599 | -0.0353578 | 0.468292 | 0.465326 | 25.78 | 35.1 | 0.466784
526 | 2025-06-02 16:18 | 5.30599 | -0.0350185 | 0.468267 | 0.465276 | 25.78 | 35.1 | 0.466784
527 | 2025-06-02 16:18 | 5.31599 | -0.0351023 | 0.468307 | 0.465239 | 25.78 | 35.1 | 0.466784
528 | 2025-06-02 16:18 | 5.32599 | -0.0354111 | 0.468342 | 0.46524 | 25.78 | 35.1 | 0.466784
529 | 2025-06-02 16:18 | 5.33599 | -0.0356013 | 0.468398 | 0.465243 | 25.78 | 35.1 | 0.466802
530 | 2025-06-02 16:18 | 5.34599 | -0.0354051 | 0.468365 | 0.4652 | 25.78 | 35.1 | 0.466802
531 | 2025-06-02 16:18 | 5.35599 | -0.0358261 | 0.46832 | 0.46516 | 25.78 | 35.1 | 0.4668
532 | 2025-06-02 16:18 | 5.36599 | -0.0366468 | 0.468257 | 0.465168 | 25.78 | 35.1 | 0.4668
533 | 2025-06-02 16:18 | 5.37599 | -0.0373507 | 0.468247 | 0.465164 | 25.78 | 35.1 | 0.4668
534 | 2025-06-02 16:18 | 5.38599 | -0.0378093 | 0.468291 | 0.465191 | 25.78 | 35.1 | 0.4668
535 | 2025-06-02 16:18 | 5.39599 | -0.0378113 | 0.468359 | 0.465262 | 25.78 | 35.1 | 0.466757
536 | 2025-06-02 16:18 | 5.40599 | -0.0373204 | 0.468418 | 0.465309 | 25.78 | 35.1 | 0.466757
537 | 2025-06-02 16:18 | 5.41599 | -0.0369867 | 0.46844 | 0.465303 | 25.78 | 35.1 | 0.466757
538 | 2025-06-02 16:18 | 5.42599 | -0.0372166 | 0.468365 | 0.465227 | 25.78 | 35.1 | 0.466757
539 | 2025-06-02 16:18 | 5.43599 | -0.0372903 | 0.468276 | 0.465178 | 25.78 | 35.1 | 0.466793
540 | 2025-06-02 16:18 | 5.44599 | -0.037441 | 0.468182 | 0.465103 | 25.78 | 35.1 | 0.466793
541 | 2025-06-02 16:18 | 5.45599 | -0.0377255 | 0.468177 | 0.465073 | 25.78 | 35.1 | 0.466793
542 | 2025-06-02 16:18 | 5.46599 | -0.0378862 | 0.468214 | 0.465047 | 25.78 | 35.1 | 0.466795
543 | 2025-06-02 16:18 | 5.47599 | -0.0376866 | 0.468177 | 0.46502 | 25.78 | 35.1 | 0.466795
544 | 2025-06-02 16:18 | 5.48599 | -0.0371547 | 0.468163 | 0.464997 | 25.78 | 35.1 | 0.466795
545 | 2025-06-02 16:18 | 5.49599 | -0.0366083 | 0.46814 | 0.464962 | 25.78 | 35.1 | 0.466623
546 | 2025-06-02 16:18 | 5.50599 | -0.036417 | 0.468102 | 0.464881 | 25.78 | 35.1 | 0.466623
547 | 2025-06-02 16:18 | 5.51599 | -0.0365723 | 0.468101 | 0.464832 | 25.78 | 35.1 | 0.466623
548 | 2025-06-02 16:18 | 5.52599 | -0.0370184 | 0.468127 | 0.464929 | 25.79 | 35.1 | 0.466571
549 | 2025-06-02 16:18 | 5.53599 | -0.0372542 | 0.468204 | 0.46504 | 25.79 | 35.1 | 0.466571
550 | 2025-06-02 16:18 | 5.54599 | -0.0369812 | 0.468292 | 0.465099 | 25.79 | 35.1 | 0.466571
551 | 2025-06-02 16:18 | 5.55599 | -0.0366592 | 0.468322 | 0.465164 | 25.79 | 35.1 | 0.466477
552 | 2025-06-02 16:18 | 5.56599 | -0.0366777 | 0.468307 | 0.465176 | 25.79 | 35.1 | 0.466477
553 | 2025-06-02 16:18 | 5.57599 | -0.0370292 | 0.46831 | 0.465183 | 25.79 | 35.1 | 0.466477
554 | 2025-06-02 16:18 | 5.58599 | -0.037496 | 0.468349 | 0.465196 | 25.79 | 35.1 | 0.466732
555 | 2025-06-02 16:18 | 5.59599 | -0.0377755 | 0.468407 | 0.465226 | 25.79 | 35.1 | 0.466732
556 | 2025-06-02 16:18 | 5.60599 | -0.0374888 | 0.468459 | 0.465224 | 25.79 | 35.1 | 0.466732
557 | 2025-06-02 16:18 | 5.61599 | -0.0375919 | 0.468464 | 0.465255 | 25.79 | 35.1 | 0.466761
558 | 2025-06-02 16:18 | 5.62599 | -0.037784 | 0.468438 | 0.465246 | 25.79 | 35.1 | 0.466761
559 | 2025-06-02 16:18 | 5.63599 | -0.0376939 | 0.468368 | 0.465208 | 25.79 | 35.1 | 0.466761
560 | 2025-06-02 16:18 | 5.64599 | -0.0375144 | 0.468325 | 0.465136 | 25.79 | 35.1 | 0.466761
561 | 2025-06-02 16:18 | 5.65599 | -0.0374802 | 0.46836 | 0.46513 | 25.79 | 35.1 | 0.466858
562 | 2025-06-02 16:18 | 5.66599 | -0.0378164 | 0.468417 | 0.465183 | 25.79 | 35.1 | 0.466858
563 | 2025-06-02 16:18 | 5.67599 | -0.0381539 | 0.468458 | 0.465212 | 25.79 | 35.1 | 0.466858
564 | 2025-06-02 16:18 | 5.68599 | -0.0380741 | 0.468482 | 0.465212 | 25.79 | 35.1 | 0.46673
565 | 2025-06-02 16:18 | 5.69599 | -0.0381276 | 0.468429 | 0.465188 | 25.79 | 35.1 | 0.46673
566 | 2025-06-02 16:18 | 5.70599 | -0.0389442 | 0.468397 | 0.465144 | 25.79 | 35.1 | 0.46673
567 | 2025-06-02 16:18 | 5.71599 | -0.0400895 | 0.468414 | 0.465192 | 25.79 | 35.1 | 0.466843
568 | 2025-06-02 16:18 | 5.72599 | -0.0408174 | 0.4684 | 0.46522 | 25.79 | 35.1 | 0.466843
569 | 2025-06-02 16:18 | 5.73599 | -0.0411293 | 0.468413 | 0.465258 | 25.79 | 35.1 | 0.466843
570 | 2025-06-02 16:18 | 5.74599 | -0.0408905 | 0.468401 | 0.465229 | 25.79 | 35.1 | 0.466776
571 | 2025-06-02 16:18 | 5.75599 | -0.0402621 | 0.468413 | 0.465201 | 25.79 | 35.1 | 0.466776
572 | 2025-06-02 16:18 | 5.76599 | -0.0397903 | 0.468409 | 0.465198 | 25.79 | 35.1 | 0.466776
573 | 2025-06-02 16:18 | 5.77599 | -0.0394571 | 0.46838 | 0.4652 | 25.79 | 35.1 | 0.466819
574 | 2025-06-02 16:18 | 5.78599 | -0.0391139 | 0.468367 | 0.465223 | 25.79 | 35.1 | 0.466819
575 | 2025-06-02 16:18 | 5.79599 | -0.0386119 | 0.46837 | 0.465239 | 25.79 | 35.1 | 0.466819
576 | 2025-06-02 16:18 | 5.80599 | -0.0381314 | 0.468358 | 0.465237 | 25.79 | 35.1 | 0.466819
577 | 2025-06-02 16:18 | 5.81599 | -0.0375692 | 0.468361 | 0.465248 | 25.79 | 35.1 | 0.466819
578 | 2025-06-02 16:18 | 5.82599 | -0.0375161 | 0.468368 | 0.465239 | 25.79 | 35.1 | 0.466799
579 | 2025-06-02 16:18 | 5.83599 | -0.038048 | 0.468404 | 0.465247 | 25.79 | 35.1 | 0.466799
580 | 2025-06-02 16:18 | 5.84599 | -0.0386423 | 0.468415 | 0.46524 | 25.79 | 35.1 | 0.466799
581 | 2025-06-02 16:18 | 5.85599 | -0.0388478 | 0.468444 | 0.465292 | 25.79 | 35.1 | 0.466802
582 | 2025-06-02 16:18 | 5.86599 | -0.0389095 | 0.468406 | 0.46531 | 25.79 | 35.1 | 0.466802
583 | 2025-06-02 16:18 | 5.87599 | -0.0389961 | 0.468366 | 0.465303 | 25.79 | 35.1 | 0.466802
584 | 2025-06-02 16:18 | 5.88599 | -0.0390453 | 0.468387 | 0.465264 | 25.79 | 35.1 | 0.466843
585 | 2025-06-02 16:18 | 5.89599 | -0.0388314 | 0.468406 | 0.46522 | 25.79 | 35.1 | 0.466843
586 | 2025-06-02 16:18 | 5.90599 | -0.0387229 | 0.468374 | 0.465204 | 25.79 | 35.1 | 0.466843
587 | 2025-06-02 16:18 | 5.91599 | -0.0385863 | 0.468409 | 0.46521 | 25.79 | 35.1 | 0.466826
588 | 2025-06-02 16:18 | 5.92599 | -0.03865 | 0.46841 | 0.46521 | 25.79 | 35.1 | 0.466826
589 | 2025-06-02 16:18 | 5.93599 | -0.0385548 | 0.468458 | 0.465218 | 25.79 | 35.1 | 0.466826
590 | 2025-06-02 16:18 | 5.94599 | -0.038422 | 0.46849 | 0.465241 | 25.79 | 35.1 | 0.466805
591 | 2025-06-02 16:18 | 5.95599 | -0.0386308 | 0.468489 | 0.46525 | 25.79 | 35.1 | 0.466805
592 | 2025-06-02 16:18 | 5.96599 | -0.0389373 | 0.468419 | 0.46523 | 25.79 | 35.1 | 0.466805
593 | 2025-06-02 16:18 | 5.97599 | -0.0390559 | 0.468387 | 0.465179 | 25.79 | 35.1 | 0.466805
594 | 2025-06-02 16:18 | 5.98599 | -0.0390944 | 0.468422 | 0.465145 | 25.79 | 35.1 | 0.46686
595 | 2025-06-02 16:18 | 5.99599 | -0.0390263 | 0.468446 | 0.46516 | 25.79 | 35.1 | 0.46686
596 | 2025-06-02 16:18 | 6.00599 | -0.0389672 | 0.468429 | 0.46515 | 25.79 | 35.1 | 0.46686
597 | 2025-06-02 16:18 | 6.01599 | -0.0391227 | 0.468458 | 0.465181 | 25.79 | 35.1 | 0.466783
598 | 2025-06-02 16:18 | 6.02599 | -0.0390891 | 0.468384 | 0.465179 | 25.79 | 35.1 | 0.466783
599 | 2025-06-02 16:18 | 6.03599 | -0.0391367 | 0.468362 | 0.465189 | 25.79 | 35.1 | 0.466783
600 | 2025-06-02 16:18 | 6.04599 | -0.0388419 | 0.468371 | 0.465207 | 25.79 | 35.1 | 0.46679
601 | 2025-06-02 16:18 | 6.05599 | -0.03871 | 0.46841 | 0.465244 | 25.79 | 35.1 | 0.46679
602 | 2025-06-02 16:18 | 6.06599 | -0.0388816 | 0.468394 | 0.465277 | 25.79 | 35.1 | 0.46679
603 | 2025-06-02 16:18 | 6.07599 | -0.0387366 | 0.468378 | 0.465262 | 25.79 | 35.1 | 0.466772
604 | 2025-06-02 16:18 | 6.08599 | -0.0387862 | 0.468388 | 0.465226 | 25.79 | 35.1 | 0.466772
605 | 2025-06-02 16:18 | 6.09599 | -0.038885 | 0.468403 | 0.465223 | 25.79 | 35.1 | 0.466772
606 | 2025-06-02 16:18 | 6.10599 | -0.0387976 | 0.468433 | 0.465215 | 25.79 | 35.1 | 0.466823
607 | 2025-06-02 16:18 | 6.11599 | -0.0386996 | 0.468469 | 0.465213 | 25.79 | 35.1 | 0.466823
608 | 2025-06-02 16:18 | 6.12599 | -0.0390722 | 0.468457 | 0.465206 | 25.79 | 35.1 | 0.466823
609 | 2025-06-02 16:18 | 6.13599 | -0.0398496 | 0.468475 | 0.465206 | 25.79 | 35.1 | 0.466821
610 | 2025-06-02 16:18 | 6.14599 | -0.0403306 | 0.468471 | 0.465209 | 25.79 | 35.1 | 0.466821
611 | 2025-06-02 16:18 | 6.15599 | -0.0403715 | 0.468409 | 0.465195 | 25.79 | 35.1 | 0.466821
612 | 2025-06-02 16:18 | 6.16599 | -0.0402743 | 0.468377 | 0.465201 | 25.79 | 35.1 | 0.466839
613 | 2025-06-02 16:18 | 6.17599 | -0.0398294 | 0.468407 | 0.465213 | 25.79 | 35.1 | 0.466839
614 | 2025-06-02 16:18 | 6.18599 | -0.0396293 | 0.468451 | 0.465197 | 25.79 | 35.1 | 0.466839
615 | 2025-06-02 16:18 | 6.19599 | -0.0393036 | 0.468498 | 0.465214 | 25.79 | 35.1 | 0.466786
616 | 2025-06-02 16:18 | 6.20599 | -0.0386007 | 0.468518 | 0.465215 | 25.79 | 35.1 | 0.466786
617 | 2025-06-02 16:18 | 6.21599 | -0.0381428 | 0.468524 | 0.465206 | 25.79 | 35.1 | 0.466786
618 | 2025-06-02 16:18 | 6.22599 | -0.0381615 | 0.468486 | 0.465161 | 25.79 | 35.1 | 0.466786
619 | 2025-06-02 16:18 | 6.23599 | -0.0384102 | 0.468457 | 0.46517 | 25.79 | 35.1 | 0.466852
620 | 2025-06-02 16:18 | 6.24599 | -0.0380294 | 0.468464 | 0.465189 | 25.79 | 35.1 | 0.466852
621 | 2025-06-02 16:18 | 6.25599 | -0.037547 | 0.468493 | 0.465221 | 25.79 | 35.1 | 0.466852
622 | 2025-06-02 16:18 | 6.26599 | -0.0372142 | 0.468462 | 0.465231 | 25.79 | 35.1 | 0.466823
623 | 2025-06-02 16:18 | 6.27599 | -0.0372226 | 0.468406 | 0.465175 | 25.79 | 35.1 | 0.466823
624 | 2025-06-02 16:18 | 6.28599 | -0.0373314 | 0.468418 | 0.465169 | 25.79 | 35.1 | 0.466823
625 | 2025-06-02 16:18 | 6.29599 | -0.0375255 | 0.46848 | 0.465252 | 25.79 | 35.1 | 0.466856
626 | 2025-06-02 16:18 | 6.30599 | -0.0376616 | 0.468499 | 0.465289 | 25.79 | 35.1 | 0.466856
627 | 2025-06-02 16:18 | 6.31599 | -0.0378511 | 0.468485 | 0.465314 | 25.79 | 35.1 | 0.466856
628 | 2025-06-02 16:18 | 6.32599 | -0.037924 | 0.46848 | 0.465306 | 25.79 | 35.1 | 0.466817
629 | 2025-06-02 16:18 | 6.33599 | -0.0376177 | 0.46845 | 0.465277 | 25.79 | 35.1 | 0.466817
630 | 2025-06-02 16:18 | 6.34599 | -0.0375461 | 0.468413 | 0.465233 | 25.79 | 35.1 | 0.466817
631 | 2025-06-02 16:18 | 6.35599 | -0.0378617 | 0.468465 | 0.46527 | 25.79 | 35.1 | 0.46689
632 | 2025-06-02 16:18 | 6.36599 | -0.038545 | 0.468488 | 0.465289 | 25.79 | 35.1 | 0.46689
633 | 2025-06-02 16:18 | 6.37599 | -0.0392207 | 0.468462 | 0.46531 | 25.79 | 35.1 | 0.46689
634 | 2025-06-02 16:18 | 6.38599 | -0.0394583 | 0.468509 | 0.465293 | 25.79 | 35.1 | 0.46689
635 | 2025-06-02 16:18 | 6.39599 | -0.0393895 | 0.468557 | 0.465228 | 25.79 | 35.1 | 0.46686
636 | 2025-06-02 16:18 | 6.40599 | -0.039029 | 0.468506 | 0.465145 | 25.79 | 35.1 | 0.46686
637 | 2025-06-02 16:18 | 6.41599 | -0.0387258 | 0.468449 | 0.465178 | 25.79 | 35.1 | 0.46686
638 | 2025-06-02 16:18 | 6.42599 | -0.0387732 | 0.468396 | 0.465239 | 25.79 | 35.1 | 0.466902
639 | 2025-06-02 16:18 | 6.43599 | -0.0389707 | 0.468384 | 0.465251 | 25.79 | 35.1 | 0.466902
640 | 2025-06-02 16:18 | 6.44599 | -0.0387422 | 0.4684 | 0.465252 | 25.79 | 35.1 | 0.466902
641 | 2025-06-02 16:18 | 6.45599 | -0.0385267 | 0.468428 | 0.465239 | 25.79 | 35.1 | 0.466813
642 | 2025-06-02 16:18 | 6.46599 | -0.0382109 | 0.468397 | 0.465191 | 25.79 | 35.1 | 0.466813
643 | 2025-06-02 16:18 | 6.47599 | -0.0383753 | 0.468373 | 0.46518 | 25.79 | 35.1 | 0.466813
644 | 2025-06-02 16:18 | 6.48599 | -0.0385955 | 0.468381 | 0.465195 | 25.79 | 35.1 | 0.466832
645 | 2025-06-02 16:18 | 6.49599 | -0.0385989 | 0.468407 | 0.465191 | 25.79 | 35.1 | 0.466832
646 | 2025-06-02 16:18 | 6.50599 | -0.0384878 | 0.468406 | 0.465211 | 25.79 | 35.1 | 0.466832
647 | 2025-06-02 16:18 | 6.51599 | -0.0385683 | 0.468444 | 0.465245 | 25.79 | 35.1 | 0.466778
648 | 2025-06-02 16:18 | 6.52599 | -0.0389314 | 0.468396 | 0.465227 | 25.79 | 35.1 | 0.466778
649 | 2025-06-02 16:18 | 6.53599 | -0.0398311 | 0.468329 | 0.465199 | 25.79 | 35.1 | 0.466778
650 | 2025-06-02 16:18 | 6.54599 | -0.0408843 | 0.468377 | 0.465199 | 25.79 | 35.1 | 0.466834
651 | 2025-06-02 16:18 | 6.55599 | -0.0417831 | 0.468429 | 0.465232 | 25.79 | 35.1 | 0.466834
652 | 2025-06-02 16:18 | 6.56599 | -0.0423995 | 0.46847 | 0.465256 | 25.79 | 35.1 | 0.466834
653 | 2025-06-02 16:18 | 6.57599 | -0.0429886 | 0.468493 | 0.465264 | 25.79 | 35.1 | 0.466834
654 | 2025-06-02 16:18 | 6.58599 | -0.0434238 | 0.4685 | 0.465248 | 25.79 | 35.1 | 0.466767
655 | 2025-06-02 16:18 | 6.59599 | -0.0430217 | 0.468472 | 0.465184 | 25.79 | 35.1 | 0.466767
656 | 2025-06-02 16:18 | 6.60599 | -0.0426756 | 0.468459 | 0.465162 | 25.79 | 35.1 | 0.466767
657 | 2025-06-02 16:18 | 6.61599 | -0.0425784 | 0.468471 | 0.465204 | 25.79 | 35.1 | 0.466878
658 | 2025-06-02 16:18 | 6.62599 | -0.0426681 | 0.468449 | 0.465207 | 25.79 | 35.1 | 0.466878
659 | 2025-06-02 16:18 | 6.63599 | -0.0426424 | 0.46843 | 0.465189 | 25.79 | 35.1 | 0.466878
660 | 2025-06-02 16:18 | 6.64599 | -0.0425137 | 0.468412 | 0.465131 | 25.79 | 35.1 | 0.466814
661 | 2025-06-02 16:18 | 6.65599 | -0.0428579 | 0.468416 | 0.465103 | 25.79 | 35.1 | 0.466814
662 | 2025-06-02 16:18 | 6.66599 | -0.0429462 | 0.468441 | 0.465122 | 25.79 | 35.1 | 0.466814
663 | 2025-06-02 16:18 | 6.67599 | -0.0430811 | 0.468481 | 0.46519 | 25.79 | 35.1 | 0.466785
664 | 2025-06-02 16:18 | 6.68599 | -0.0433381 | 0.468507 | 0.465249 | 25.79 | 35.1 | 0.466785
665 | 2025-06-02 16:18 | 6.69599 | -0.0432687 | 0.468518 | 0.465314 | 25.79 | 35.1 | 0.466785
666 | 2025-06-02 16:18 | 6.70599 | -0.0428754 | 0.468535 | 0.465332 | 25.79 | 35.1 | 0.46681
667 | 2025-06-02 16:18 | 6.71599 | -0.042401 | 0.468524 | 0.465312 | 25.79 | 35.1 | 0.46681
668 | 2025-06-02 16:18 | 6.72599 | -0.0422421 | 0.468466 | 0.465263 | 25.79 | 35.1 | 0.46681
669 | 2025-06-02 16:18 | 6.73599 | -0.0422679 | 0.468395 | 0.46515 | 25.79 | 35.1 | 0.46693
670 | 2025-06-02 16:18 | 6.74599 | -0.0424274 | 0.468233 | 0.464985 | 25.79 | 35.1 | 0.46693
671 | 2025-06-02 16:18 | 6.75599 | -0.0426396 | 0.468182 | 0.464914 | 25.79 | 35.1 | 0.46693
672 | 2025-06-02 16:18 | 6.76599 | -0.04315 | 0.46828 | 0.465019 | 25.79 | 35.1 | 0.46693
673 | 2025-06-02 16:18 | 6.77599 | -0.0436355 | 0.468379 | 0.46513 | 25.79 | 35.1 | 0.466824
674 | 2025-06-02 16:18 | 6.78599 | -0.0432337 | 0.468344 | 0.465135 | 25.79 | 35.1 | 0.466824
675 | 2025-06-02 16:18 | 6.79599 | -0.0428264 | 0.468366 | 0.465149 | 25.79 | 35.1 | 0.466824
676 | 2025-06-02 16:18 | 6.80599 | -0.0433173 | 0.468418 | 0.465134 | 25.79 | 35.1 | 0.466651
677 | 2025-06-02 16:18 | 6.81599 | -0.0440722 | 0.468441 | 0.465129 | 25.79 | 35.1 | 0.466651