## Sheet1
filename | max_load_N | failure_deflection | failure_time_s | failure_rate_slope | temperature_C | humidity_%
AR-Air 1.xlsx | 10020.5 | 1.02591 | 7.448968 | 0.1377643 | 24.56 | 42.5
AR-Air 10.xlsx | 3366.2 | 0.364624 | 2.655739 | 0.1379648 | 25.68 | 41.2
AR-Air 11.xlsx | 2353.04 | 0.291018 | 2.100443 | 0.1388261 | 25.68 | 41.3
AR-Air 12.xlsx | 4287.15 | 0.578402 | 4.167024 | 0.138258 | 25.72 | 41
AR-Air 13.xlsx | 3467.47 | 0.381757 | 2.769063 | 0.1375332 | 25.67 | 41.3
AR-Air 14.xlsx | 6698.49 | 0.674764 | 4.907609 | 0.1379931 | 25.65 | 41.3
AR-Air 15.xlsx | 5653.49 | 0.585207 | 4.22872 | 0.1384723 | 25.64 | 41.3
AR-Air 16.xlsx | 5632.11 | 0.599309 | 4.344672 | 0.1381255 | 25.63 | 41.3
AR-Air 17.xlsx | 2911.09 | 0.306905 | 2.236906 | 0.1376168 | 25.63 | 41.5
AR-Air 18.xlsx | 4288.93 | 0.472079 | 3.405497 | 0.1387279 | 25.61 | 41.5
AR-Air 19.xlsx | 3773.92 | 0.406253 | 2.936622 | 0.1384689 | 25.59 | 41.5
AR-Air 2.xlsx | 2747.45 | 0.300955 | 2.176724 | 0.1384007 | 25.27 | 41.3
AR-Air 20.xlsx | 6979.67 | 0.739429 | 5.362174 | 0.1374828 | 25.56 | 41.4
AR-Air 21.xlsx | 4797.57 | 0.57232 | 4.15282 | 0.1381878 | 25.57 | 41.4
AR-Air 22.xlsx | 8689.61 | 0.868205 | 6.274233 | 0.1380423 | 24.92 | 41.7
AR-Air 23.xlsx | 6751.73 | 0.683595 | 4.967165 | 0.1379846 | 25.03 | 41.5
AR-Air 24.xlsx | 12143.6 | 1.16108 | 8.414999 | 0.1379863 | 25.13 | 41.1
AR-Air 25.xlsx | 6194.55 | 0.626512 | 4.525933 | 0.1382171 | 25.3 | 40.6
AR-Air 26.xlsx | 3588.6 | 0.372799 | 2.697914 | 0.1383791 | 25.38 | 40.5
AR-Air 27.xlsx | 3853.14 | 0.422405 | 3.072665 | 0.1380199 | 25.45 | 40.3
AR-Air 28.xlsx | 9904.78 | 0.967499 | 7.005076 | 0.1381898 | 25.49 | 40.3
AR-Air 29.xlsx | 8863.66 | 0.910554 | 6.608416 | 0.1377301 | 25.55 | 40.3
AR-Air 3.xlsx | 5430.76 | 0.545679 | 3.93893 | 0.1386303 | 25.37 | 41.2
AR-Air 30.xlsx | 8558.84 | 0.882716 | 6.378625 | 0.1382738 | 25.56 | 40.2
AR-Air 4.xlsx | 5506.07 | 0.543458 | 3.936623 | 0.138074 | 25.41 | 41.6
AR-Air 5.xlsx | 4161.05 | 0.420459 | 3.04594 | 0.1381291 | 25.41 | 41.6
AR-Air 6.xlsx | 5447.12 | 0.557557 | 4.045463 | 0.1380236 | 25.53 | 40.9
AR-Air 7.xlsx | 9658.91 | 0.937122 | 6.784488 | 0.1377604 | 25.57 | 41.2
AR-Air 8.xlsx | 2934.04 | 0.324836 | 2.335566 | 0.1397791 | 25.65 | 41
AR-Air 9.xlsx | 3763.45 | 0.400449 | 2.895495 | 0.1387301 | 25.72 | 40.8
AR-Tin 1.xlsx | 5717.02 | 0.573954 | 4.137189 | 0.1384307 | 24.37 | 47.4
AR-Tin 10.xlsx | 2084.88 | 0.532965 | 3.867475 | 0.1374048 | 25 | 45.7
AR-Tin 11.xlsx | 6793.71 | 1.53796 | 11.17267 | 0.1376795 | 25.07 | 45.4
AR-Tin 12.xlsx | 11623.2 | 1.16593 | 8.46388 | 0.1380038 | 25.11 | 45.2
AR-Tin 13.xlsx | 4402.54 | 0.474123 | 3.413755 | 0.1385566 | 25.21 | 45
AR-Tin 14.xlsx | 6216.96 | 0.61592 | 4.431213 | 0.1382917 | 25.23 | 44.9
AR-Tin 15.xlsx | 7382.74 | 0.715354 | 5.163487 | 0.1381974 | 25.29 | 44.9
AR-Tin 16.xlsx | 5142.71 | 0.522381 | 3.796501 | 0.1375755 | 25.32 | 44.8
AR-Tin 17.xlsx | 4006.32 | 0.411886 | 2.952845 | 0.1386367 | 25.36 | 44.5
AR-Tin 18.xlsx | 1766.57 | 0.214456 | 1.544064 | 0.1396081 | 25.38 | 44.5
AR-Tin 19.xlsx | 7436.94 | 0.736708 | 5.3391 | 0.1382009 | 25.4 | 44.3
AR-Tin 2.xlsx | 4679.01 | 0.492028 | 3.564583 | 0.1379573 | 24.44 | 47.2
AR-Tin 20.xlsx | 4810.71 | 0.491872 | 3.565072 | 0.1382168 | 25.44 | 44.3
AR-Tin 21.xlsx | 4116.95 | 0.432856 | 3.11367 | 0.1389175 | 25.41 | 44.2
AR-Tin 22.xlsx | 5647.98 | 0.566907 | 4.100203 | 0.1377474 | 25.44 | 44.1
AR-Tin 23.xlsx | 6563.75 | 0.780678 | 5.667755 | 0.1380164 | 25.46 | 44
AR-Tin 24.xlsx | 6808.94 | 0.741492 | 5.371274 | 0.1382789 | 25.48 | 44
AR-Tin 25.xlsx | 4161.05 | 0.469084 | 3.412987 | 0.137789 | 25.49 | 44
AR-Tin 26.xlsx | 2212.13 | 0.269203 | 1.950158 | 0.136852 | 25.49 | 44
AR-Tin 27.xlsx | 10074.9 | 1.06738 | 7.727009 | 0.1381486 | 25.5 | 43.8
AR-Tin 28.xlsx | 6392.45 | 0.777468 | 5.634417 | 0.1382949 | 25.52 | 43.9
AR-Tin 29.xlsx | 7937.97 | 0.842161 | 6.117937 | 0.1379864 | 25.53 | 43.8
AR-Tin 3.xlsx | 5682.11 | 0.7206 | 5.216594 | 0.1379121 | 24.49 | 47
AR-Tin 30.xlsx | 2947.97 | 0.322083 | 2.342358 | 0.1384324 | 25.55 | 43.8
AR-Tin 4.xlsx | 3913.95 | 0.409735 | 2.980371 | 0.1378121 | 24.56 | 46.8
AR-Tin 5.xlsx | 6041.99 | 0.614111 | 4.456346 | 0.1380473 | 24.64 | 46.6
AR-Tin 6.xlsx | 5259.24 | 0.682092 | 4.920948 | 0.1382183 | 24.7 | 46.4
AR-Tin 7.xlsx | 5430.88 | 0.701072 | 5.090803 | 0.1379745 | 24.8 | 46.2
AR-Tin 8.xlsx | 3731.3 | 0.428857 | 3.097278 | 0.1383718 | 24.85 | 46.1
AR-Tin 9.xlsx | 3872.83 | 0.411251 | 2.977421 | 0.1383556 | 24.88 | 46
SC-air 1.xlsx | 2272.72 | 0.395589 | 2.872085 | 0.1379457 | 24.96 | 43.9
SC-air 10.xlsx | 1852.1 | 0.240549 | 1.795241 | 0.1346971 | 25.61 | 42.4
SC-air 11.xlsx | 5519.91 | 0.559887 | 4.066631 | 0.1379721 | 25.67 | 42.3
SC-air 12.xlsx | 6183.46 | 0.623943 | 4.519823 | 0.1379643 | 25.69 | 42.4
SC-air 13.xlsx | 1831.19 | 0.263879 | 1.893597 | 0.1388041 | 25.71 | 42.3
SC-air 14.xlsx | 4400.12 | 0.454244 | 3.266584 | 0.1386538 | 25.73 | 42.2
SC-air 15.xlsx | 1618.03 | 0.41486 | 2.987558 | 0.1385809 | 25.76 | 42.1
SC-air 16.xlsx | 1312.18 | 0.128931 | 0.1866396 | 0.7335343 | 25.8 | 42.1
SC-air 17.xlsx | 6093.27 | 0.870132 | 6.327971 | 0.1377727 | 25.78 | 42
SC-air 18.xlsx | 3060.31 | 0.625778 | 4.541118 | 0.1381173 | 25.78 | 41.9
SC-air 19.xlsx | 7856.55 | 0.760452 | 5.486879 | 0.1385062 | 25.79 | 41.8
SC-air 2.xlsx | 4927.64 | 0.477034 | 3.447791 | 0.1385146 | 25.07 | 43.6
SC-air 21.xlsx | 1743.16 | 0.325917 | 2.338266 | 0.1386629 | 25.86 | 41.5
SC-air 22.xlsx | 9966.98 | 1.01034 | 7.312317 | 0.1382718 | 25.88 | 41.3
SC-air 23.xlsx | 4704.85 | 0.458991 | 3.299594 | 0.1390677 | 25.88 | 41.1
SC-air 24.xlsx | 1813.75 | 0.18959 | 1.406979 | 0.1349861 | 25.82 | 41.2
SC-air 25.xlsx | 1578.72 | 0.160455 | 1.150397 | 0.1382967 | 25.84 | 41
SC-air 26.xlsx | 7164.01 | 0.724383 | 5.236107 | 0.1380325 | 25.87 | 40.9
SC-air 27.xlsx | 1571.01 | 0.247487 | 1.834371 | 0.1350198 | 25.9 | 40.8
SC-air 28.xlsx | 1917.89 | 0.23969 | 1.697329 | 0.140157 | 25.82 | 40.8
SC-air 29.xlsx | 2795.88 | 0.622636 | 4.498399 | 0.1385834 | 25.82 | 40.7
SC-air 3.xlsx | 5049.32 | 0.515658 | 3.732859 | 0.1378973 | 25.15 | 43.5
SC-air 30.xlsx | 1219.29 | 0.217174 | 1.589123 | 0.1374253 | 25.79 | 40.8
SC-air 4.xlsx | 3239.31 | 0.384398 | 2.774454 | 0.1379661 | 25.27 | 43.3
SC-air 5.xlsx | 1703.61 | 0.205944 | 1.474915 | 0.140549 | 25.36 | 43
SC-air 6.xlsx | 4012.6 | 0.497129 | 3.588401 | 0.1381632 | 25.41 | 42.8
SC-air 7.xlsx | 1737.11 | 0.197374 | 1.459932 | 0.1344634 | 25.46 | 42.9
SC-air 8.xlsx | 1847.97 | 0.224532 | 1.631302 | 0.1384618 | 25.55 | 42.5
SC-air 9.xlsx | 2546.44 | 0.277331 | 1.974348 | 0.1395177 | 25.6 | 42.4
SC-air-HT500 1.xlsx | 4765.1 | 0.52076 | 3.7845 | 0.1384828 | 25.38 | 36
SC-air-HT500 10.xlsx | 1718.28 | 0.435018 | 3.159515 | 0.1380622 | 25.82 | 35
SC-air-HT500 11.xlsx | 1971.67 | 0.279237 | 1.99881 | 0.1399568 | 25.83 | 34.8
SC-air-HT500 12.xlsx | 1759.34 | 1.15112 | 8.315063 | 0.1385161 | 25.84 | 34.9
SC-air-HT500 13.xlsx | 3176.24 | 0.331962 | 2.400165 | 0.1383243 | 25.87 | 34.8
SC-air-HT500 14.xlsx | 1820.73 | 0.203129 | 1.484849 | 0.1373307 | 25.88 | 34.8
SC-air-HT500 15.xlsx | 1900.61 | 0.27832 | 2.009535 | 0.1394699 | 25.92 | 34.7
SC-air-HT500 16.xlsx | 5783.98 | 0.63237 | 4.5618 | 0.138474 | 25.94 | 34.9
SC-air-HT500 17.xlsx | 1717.17 | 0.170001 | 1.212451 | 0.1396277 | 25.84 | 34.7
SC-air-HT500 18.xlsx | 1946.49 | 0.197491 | 1.440126 | 0.1377322 | 25.86 | 34.5
SC-air-HT500 19.xlsx | 3044.05 | 0.319881 | 2.302349 | 0.1384983 | 25.88 | 34.6
SC-air-HT500 2.xlsx | 3909.5 | 0.403049 | 2.904653 | 0.1384523 | 25.52 | 35.6
SC-air-HT500 20.xlsx | 4954 | 0.496157 | 3.575816 | 0.1385081 | 25.9 | 34.6
SC-air-HT500 21.xlsx | 2212.64 | 0.297097 | 2.158492 | 0.1366156 | 25.87 | 34.9
SC-air-HT500 22.xlsx | 4576.39 | 0.466189 | 3.366585 | 0.1388988 | 25.9 | 34.5
SC-air-HT500 23.xlsx | 2605.4 | 0.337348 | 2.449166 | 0.1379322 | 25.83 | 34.9
SC-air-HT500 24.xlsx | 3243.36 | 0.40021 | 2.883025 | 0.1380892 | 25.83 | 34.8
SC-air-HT500 25.xlsx | 7273.34 | 0.788381 | 5.733701 | 0.1377456 | 25.84 | 34.6
SC-air-HT500 26.xlsx | 6067.8 | 0.601972 | 4.358551 | 0.1381935 | 25.9 | 34.7
SC-air-HT500 27.xlsx | 2122.53 | 0.219618 | 1.612755 | 0.1361072 | 25.91 | 34.5
SC-air-HT500 28.xlsx | 3040.68 | 0.328085 | 2.368135 | 0.1384016 | 25.92 | 34.2
SC-air-HT500 29.xlsx | 3944.45 | 0.405473 | 2.90919 | 0.1387773 | 25.94 | 34.4
SC-air-HT500 3.xlsx | 3092.33 | 0.594342 | 4.322751 | 0.13766 | 25.6 | 35.5
SC-air-HT500 4.xlsx | 1906.68 | 0.205038 | 1.490314 | 0.1371265 | 25.65 | 35.8
SC-air-HT500 5.xlsx | 1746.39 | 0.189783 | 1.355389 | 0.14077 | 25.65 | 35.6
SC-air-HT500 6.xlsx | 3877.42 | 0.385145 | 2.7866 | 0.1386692 | 25.72 | 35.4
SC-air-HT500 7.xlsx | 1929.81 | 0.215133 | 1.566979 | 0.1359856 | 25.75 | 35.2
SC-air-HT500 8.xlsx | 1801.38 | 0.193452 | 1.390874 | 0.1398909 | 25.79 | 35.1
SC-air-HT500 9.xlsx | 3868.08 | 0.394956 | 2.849313 | 0.1386584 | 25.8 | 35.1
SC_air_HT600_1.xlsx | 1689.75 | 0.5241 | 3.767938 | 0.1386056 | 25.27 | 42.8
SC_air_HT600_10.xlsx | 5983.15 | 0.679909 | 4.936526 | 0.1383329 | 25.44 | 43.3
SC_air_HT600_11.xlsx | 4701.72 | 0.551906 | 3.995907 | 0.1379975 | 25.45 | 43.3
SC_air_HT600_12.xlsx | 2635.05 | 0.537186 | 3.891417 | 0.1381644 | 25.48 | 43.2
SC_air_HT600_13.xlsx | 3196.05 | 0.487855 | 3.520593 | 0.1388396 | 25.49 | 43.2
SC_air_HT600_14.xlsx | 3223.06 | 0.402971 | 2.927314 | 0.1373989 | 25.49 | 43.3
SC_air_HT600_15.xlsx | 3436.24 | 0.458945 | 3.315677 | 0.138372 | 25.49 | 43.2
SC_air_HT600_16.xlsx | 2980.68 | 0.474493 | 3.436963 | 0.1385793 | 25.37 | 44.5
SC_air_HT600_17.xlsx | 1840.08 | 0.377009 | 2.715858 | 0.13834 | 25.4 | 43.3
SC_air_HT600_18.xlsx | 3005.54 | 0.604136 | 4.380426 | 0.1378491 | 25.44 | 43.4
SC_air_HT600_19.xlsx | 5183.43 | 0.679868 | 4.929606 | 0.1380111 | 25.48 | 43.1
SC_air_HT600_2.xlsx | 2469.22 | 0.332599 | 2.418307 | 0.1381852 | 25.44 | 42.5
SC_air_HT600_20.xlsx | 2312.56 | 0.495286 | 3.606074 | 0.1377735 | 25.49 | 43.2
SC_air_HT600_21.xlsx | 2019.87 | 0.476164 | 3.434107 | 0.1389417 | 25.5 | 43.1
SC_air_HT600_22.xlsx | 4321.68 | 0.50085 | 3.607064 | 0.1386786 | 25.49 | 43.2
SC_air_HT600_23.xlsx | 2750.52 | 0.454142 | 3.277065 | 0.1386053 | 25.52 | 43
SC_air_HT600_24.xlsx | 3653.13 | 0.446552 | 3.219892 | 0.1382148 | 25.53 | 43.4
SC_air_HT600_25.xlsx | 3112.04 | 0.58428 | 4.240068 | 0.1378712 | 25.55 | 43
SC_air_HT600_26.xlsx | 3426.14 | 0.402433 | 2.903586 | 0.1383072 | 25.5 | 43.1
SC_air_HT600_27.xlsx | 2613.29 | 0.358794 | 2.570186 | 0.1390026 | 25.53 | 43
SC_air_HT600_28.xlsx | 2997.05 | 0.4565 | 3.285289 | 0.1388601 | 25.53 | 43.3
SC_air_HT600_29.xlsx | 3307.67 | 0.680489 | 4.915063 | 0.1381404 | 25.55 | 43.1
SC_air_HT600_3.xlsx | 3102.49 | 0.38979 | 2.809046 | 0.1386137 | 25.38 | 43.3
SC_air_HT600_30.xlsx | 3900.18 | 0.441836 | 3.180415 | 0.1388368 | 25.55 | 43
SC_air_HT600_4.xlsx | 2570.05 | 0.364436 | 2.625922 | 0.1381442 | 25.41 | 43.3
SC_air_HT600_5.xlsx | 2583 | 0.330102 | 2.414675 | 0.1371752 | 25.41 | 43.7
SC_air_HT600_6.xlsx | 3865.12 | 0.411251 | 2.983273 | 0.1374565 | 25.42 | 43.8
SC_air_HT600_7.xlsx | 2606.59 | 0.342499 | 2.45033 | 0.1392789 | 25.42 | 43.9
SC_air_HT600_8.xlsx | 2741.47 | 0.4192 | 3.0588 | 0.1374818 | 25.44 | 43.6
SC_air_HT600_9.xlsx | 2411.49 | 0.310063 | 2.250516 | 0.1375688 | 25.44 | 43.4